## Sheet1
Position (mm) | Speed (mm/hr) | Weight (gm) | Power(W) | Mass difference (gm) | Time (sec) | Growth rate (gm/mm) | Growth rate (gm/sec) | Normalized growth rate | Total mass (gm) | Average impurity of added material | Mass of previous crystal (gm) | Mass added (gm) | Impurity at tail of previous crystal | Impurity of previous crystal at S1 | Detector grade portion (%)
0 | 40 | -0.42 | 8720 | 0 | 0 | 0 | 0 | 0 | 4172 | 400000000000 | 3701 | 470 | -50000000000000 | 493000000000 | 38
10 | 40 | 0.4 | 8700 | 0.82 | 900 | 0.082 | 0.0009111111 | 0.09111111 | 4140 | 400000000000 | 3701 | 470 | -50000000000000 | 493000000000 | 38
15 | 40 | 1.13 | 8700 | 0.73 | 1350 | 0.146 | 0.0005407407 | 0.05407407 | 4140 | 400000000000 | 3701 | 470 | -50000000000000 | 493000000000 | 38
20 | 25 | 1.57 | 8680 | 0.44 | 2880 | 0.088 | 0.0001527778 | 0.01527778 | 4140 | 400000000000 | 3701 | 470 | -50000000000000 | 493000000000 | 38
25 | 25 | 2 | 8660 | 0.43 | 3600 | 0.086 | 0.0001194444 | 0.01194444 | 4140 | 400000000000 | 3701 | 470 | -50000000000000 | 493000000000 | 38
30 | 25 | 2.79 | 8640 | 0.79 | 4320 | 0.158 | 0.0001828704 | 0.01828704 | 4140 | 400000000000 | 3701 | 470 | -50000000000000 | 493000000000 | 38
35 | 25 | 4.2 | 8620 | 1.41 | 5040 | 0.282 | 0.0002797619 | 0.02797619 | 4140 | 400000000000 | 3701 | 470 | -50000000000000 | 493000000000 | 38
40 | 25 | 6.04 | 8600 | 1.84 | 5760 | 0.368 | 0.0003194444 | 0.03194444 | 4140 | 400000000000 | 3701 | 470 | -50000000000000 | 493000000000 | 38
45 | 25 | 9.1 | 8580 | 3.06 | 6480 | 0.612 | 0.0004722222 | 0.04722222 | 4140 | 400000000000 | 3701 | 470 | -50000000000000 | 493000000000 | 38
50 | 25 | 14.61 | 8560 | 5.51 | 7200 | 1.102 | 0.0007652778 | 0.07652778 | 4140 | 400000000000 | 3701 | 470 | -50000000000000 | 493000000000 | 38
62 | 25 | 44 | 8560 | 29.39 | 8928 | 2.449167 | 0.003291891 | 0.3291891 | 4140 | 400000000000 | 3701 | 470 | -50000000000000 | 493000000000 | 38
70 | 25 | 86 | 8560 | 42 | 10080 | 5.25 | 0.004166667 | 0.4166667 | 4140 | 400000000000 | 3701 | 470 | -50000000000000 | 493000000000 | 38
75 | 25 | 130 | 8560 | 44 | 10800 | 8.8 | 0.004074074 | 0.4074074 | 4140 | 400000000000 | 3701 | 470 | -50000000000000 | 493000000000 | 38
90 | 25 | 434 | 8660 | 304 | 12960 | 20.26667 | 0.02345679 | 2.345679 | 4140 | 400000000000 | 3701 | 470 | -50000000000000 | 493000000000 | 38
93.5 | 25 | 560 | 8700 | 126 | 13464 | 36 | 0.009358289 | 0.9358289 | 4140 | 400000000000 | 3701 | 470 | -50000000000000 | 493000000000 | 38
105 | 25 | 1032 | 8700 | 472 | 15120 | 41.04348 | 0.03121693 | 3.121693 | 4140 | 400000000000 | 3701 | 470 | -50000000000000 | 493000000000 | 38
111 | 25 | 1280 | 8700 | 248 | 15984 | 41.33333 | 0.01551552 | 1.551552 | 4140 | 400000000000 | 3701 | 470 | -50000000000000 | 493000000000 | 38
115 | 25 | 1429 | 8700 | 149 | 16560 | 37.25 | 0.008997585 | 0.8997585 | 4140 | 400000000000 | 3701 | 470 | -50000000000000 | 493000000000 | 38
125 | 25 | 1789 | 8700 | 360 | 18000 | 36 | 0.02 | 2 | 4140 | 400000000000 | 3701 | 470 | -50000000000000 | 493000000000 | 38
130 | 25 | 1943 | 8700 | 154 | 18720 | 30.8 | 0.008226496 | 0.8226496 | 4140 | 400000000000 | 3701 | 470 | -50000000000000 | 493000000000 | 38
135 | 25 | 2060 | 8700 | 117 | 19440 | 23.4 | 0.006018519 | 0.6018519 | 4140 | 400000000000 | 3701 | 470 | -50000000000000 | 493000000000 | 38
140 | 25 | 2200 | 8700 | 140 | 20160 | 28 | 0.006944444 | 0.6944444 | 4140 | 400000000000 | 3701 | 470 | -50000000000000 | 493000000000 | 38
150 | 25 | 2400 | 8700 | 200 | 21600 | 20 | 0.009259259 | 0.9259259 | 4140 | 400000000000 | 3701 | 470 | -50000000000000 | 493000000000 | 38
160 | 25 | 2570 | 8700 | 170 | 23040 | 17 | 0.007378472 | 0.7378472 | 4140 | 400000000000 | 3701 | 470 | -50000000000000 | 493000000000 | 38
167 | 25 | 2681 | 8700 | 111 | 24048 | 15.85714 | 0.004615768 | 0.4615768 | 4140 | 400000000000 | 3701 | 470 | -50000000000000 | 493000000000 | 38
184.6 | 25 | 3011 | 9404 | 330 | 26582.4 | 18.75 | 0.01241423 | 1.241423 | 4140 | 400000000000 | 3701 | 470 | -50000000000000 | 493000000000 | 38
203 | 25 | 3606 | 9404 | 595 | 29232 | 32.33696 | 0.02035441 | 2.035441 | 4140 | 400000000000 | 3701 | 470 | -50000000000000 | 493000000000 | 38

## Sheet2
Position (mm) | Speed (mm/hr) | Weight (gm) | Power(W) | Mass difference (gm) | Time (sec) | Growth rate (gm/mm) | Growth rate (gm/sec) | Normalized growth rate | Total mass (gm) | Average impurity of added material | Mass of previous crystal (gm) | Mass added (gm) | Impurity at tail of previous crystal | Impurity of previous crystal at S1 | Detector grade portion (%)
0 | 40 | -5.21 | 8780 | 0 | 0 | 0 | 0 | 0 | 4050 | -1000000000000 | 0 | 4050 | -20000000000000 | 150000000000 | 8.987654
2.8 | 40 | -4.88 | 8720 | 0.33 | 252 | 0.1178571 | 0.001309524 | 0.1309524 | 4050 | -1000000000000 | 0 | 4050 | -20000000000000 | 150000000000 | 8.987654
5 | 40 | -4.31 | 8700 | 0.57 | 450 | 0.2590909 | 0.001266667 | 0.1266667 | 4050 | -1000000000000 | 0 | 4050 | -20000000000000 | 150000000000 | 8.987654
10 | 40 | -3.6 | 8680 | 0.71 | 900 | 0.142 | 0.0007888889 | 0.07888889 | 4050 | -1000000000000 | 0 | 4050 | -20000000000000 | 150000000000 | 8.987654
15 | 40 | -2.82 | 8660 | 0.78 | 1350 | 0.156 | 0.0005777778 | 0.05777778 | 4050 | -1000000000000 | 0 | 4050 | -20000000000000 | 150000000000 | 8.987654
20 | 25 | -1.97 | 8640 | 0.85 | 2880 | 0.17 | 0.0002951389 | 0.02951389 | 4050 | -1000000000000 | 0 | 4050 | -20000000000000 | 150000000000 | 8.987654
25 | 25 | -1.13 | 8620 | 0.84 | 3600 | 0.168 | 0.0002333333 | 0.02333333 | 4050 | -1000000000000 | 0 | 4050 | -20000000000000 | 150000000000 | 8.987654
30 | 25 | 0.9 | 8600 | 2.03 | 4320 | 0.406 | 0.0004699074 | 0.04699074 | 4050 | -1000000000000 | 0 | 4050 | -20000000000000 | 150000000000 | 8.987654
40 | 25 | 6.82 | 8600 | 5.92 | 5760 | 0.592 | 0.001027778 | 0.1027778 | 4050 | -1000000000000 | 0 | 4050 | -20000000000000 | 150000000000 | 8.987654
45 | 25 | 12.9 | 8600 | 6.08 | 6480 | 1.216 | 0.0009382716 | 0.09382716 | 4050 | -1000000000000 | 0 | 4050 | -20000000000000 | 150000000000 | 8.987654
50 | 25 | 23 | 8600 | 10.1 | 7200 | 2.02 | 0.001402778 | 0.1402778 | 4050 | -1000000000000 | 0 | 4050 | -20000000000000 | 150000000000 | 8.987654
60 | 25 | 60.5 | 8600 | 37.5 | 8640 | 3.75 | 0.004340278 | 0.4340278 | 4050 | -1000000000000 | 0 | 4050 | -20000000000000 | 150000000000 | 8.987654
70 | 25 | 154 | 8600 | 93.5 | 10080 | 9.35 | 0.009275794 | 0.9275794 | 4050 | -1000000000000 | 0 | 4050 | -20000000000000 | 150000000000 | 8.987654
75 | 25 | 216 | 8600 | 62 | 10800 | 12.4 | 0.005740741 | 0.5740741 | 4050 | -1000000000000 | 0 | 4050 | -20000000000000 | 150000000000 | 8.987654
81 | 25 | 336 | 8700 | 120 | 11664 | 20 | 0.01028807 | 1.028807 | 4050 | -1000000000000 | 0 | 4050 | -20000000000000 | 150000000000 | 8.987654
85 | 25 | 449 | 8700 | 113 | 12240 | 28.25 | 0.009232026 | 0.9232026 | 4050 | -1000000000000 | 0 | 4050 | -20000000000000 | 150000000000 | 8.987654
90 | 25 | 583 | 8700 | 134 | 12960 | 26.8 | 0.01033951 | 1.033951 | 4050 | -1000000000000 | 0 | 4050 | -20000000000000 | 150000000000 | 8.987654
95 | 25 | 732 | 8700 | 149 | 13680 | 29.8 | 0.01089181 | 1.089181 | 4050 | -1000000000000 | 0 | 4050 | -20000000000000 | 150000000000 | 8.987654
100 | 25 | 902 | 8740 | 170 | 14400 | 34 | 0.01180556 | 1.180556 | 4050 | -1000000000000 | 0 | 4050 | -20000000000000 | 150000000000 | 8.987654
105 | 25 | 1067 | 8740 | 165 | 15120 | 33 | 0.0109127 | 1.09127 | 4050 | -1000000000000 | 0 | 4050 | -20000000000000 | 150000000000 | 8.987654
110 | 25 | 1213 | 8740 | 146 | 15840 | 29.2 | 0.009217172 | 0.9217172 | 4050 | -1000000000000 | 0 | 4050 | -20000000000000 | 150000000000 | 8.987654
115 | 25 | 1340 | 8740 | 127 | 16560 | 25.4 | 0.007669082 | 0.7669082 | 4050 | -1000000000000 | 0 | 4050 | -20000000000000 | 150000000000 | 8.987654
120 | 25 | 1474 | 8720 | 134 | 17280 | 26.8 | 0.00775463 | 0.775463 | 4050 | -1000000000000 | 0 | 4050 | -20000000000000 | 150000000000 | 8.987654
125 | 25 | 1573 | 8720 | 99 | 18000 | 19.8 | 0.0055 | 0.55 | 4050 | -1000000000000 | 0 | 4050 | -20000000000000 | 150000000000 | 8.987654
140 | 25 | 1875 | 8720 | 302 | 20160 | 20.13333 | 0.01498016 | 1.498016 | 4050 | -1000000000000 | 0 | 4050 | -20000000000000 | 150000000000 | 8.987654
145 | 25 | 1960 | 8720 | 85 | 20880 | 17 | 0.004070881 | 0.4070881 | 4050 | -1000000000000 | 0 | 4050 | -20000000000000 | 150000000000 | 8.987654
150 | 25 | 2045 | 8720 | 85 | 21600 | 17 | 0.003935185 | 0.3935185 | 4050 | -1000000000000 | 0 | 4050 | -20000000000000 | 150000000000 | 8.987654
155 | 25 | 2110 | 8720 | 65 | 22320 | 13 | 0.002912186 | 0.2912186 | 4050 | -1000000000000 | 0 | 4050 | -20000000000000 | 150000000000 | 8.987654
160 | 25 | 2195 | 8720 | 85 | 23040 | 17 | 0.003689236 | 0.3689236 | 4050 | -1000000000000 | 0 | 4050 | -20000000000000 | 150000000000 | 8.987654
165 | 25 | 2275 | 8720 | 80 | 23760 | 16 | 0.003367003 | 0.3367003 | 4050 | -1000000000000 | 0 | 4050 | -20000000000000 | 150000000000 | 8.987654
170 | 25 | 2360 | 8720 | 85 | 24480 | 17 | 0.003472222 | 0.3472222 | 4050 | -1000000000000 | 0 | 4050 | -20000000000000 | 150000000000 | 8.987654
175 | 25 | 2460 | 8720 | 100 | 25200 | 20 | 0.003968254 | 0.3968254 | 4050 | -1000000000000 | 0 | 4050 | -20000000000000 | 150000000000 | 8.987654
180 | 25 | 2580 | 8720 | 120 | 25920 | 24 | 0.00462963 | 0.462963 | 4050 | -1000000000000 | 0 | 4050 | -20000000000000 | 150000000000 | 8.987654
185 | 25 | 2700 | 8720 | 120 | 26640 | 24 | 0.004504505 | 0.4504505 | 4050 | -1000000000000 | 0 | 4050 | -20000000000000 | 150000000000 | 8.987654
191 | 25 | 2897 | 8954 | 197 | 27504 | 32.83333 | 0.007162595 | 0.7162595 | 4050 | -1000000000000 | 0 | 4050 | -20000000000000 | 150000000000 | 8.987654
205 | 25 | 3948 | 9498 | 1051 | 29520 | 75.07143 | 0.03560298 | 3.560298 | 4050 | -1000000000000 | 0 | 4050 | -20000000000000 | 150000000000 | 8.987654

## Sheet3
Position (mm) | Speed (mm/hr) | Weight (gm) | Power(W) | Mass difference (gm) | Time (sec) | Growth rate (gm/mm) | Growth rate (gm/sec) | Normalized growth rate | Total mass (gm) | Average impurity of added material | Mass of previous crystal (gm) | Mass added (gm) | Impurity at tail of previous crystal | Impurity of previous crystal at S1 | Detector grade portion (%)
0 | 40 | 6.38 | 8600 | 0 | 0 | 0 | 0 | 0 | 3896 | 500000000000 | 3896 | 0 | -380000000000 | -850000000000 | 14.57906
3 | 40 | 6.58 | 8600 | 0.2 | 270 | 0.06666667 | 0.0007407407 | 0.07407407 | 3896 | 500000000000 | 3896 | 0 | -380000000000 | -850000000000 | 14.57906
7 | 40 | 7.06 | 8600 | 0.48 | 630 | 0.12 | 0.0007619048 | 0.07619048 | 3896 | 500000000000 | 3896 | 0 | -380000000000 | -850000000000 | 14.57906
11 | 40 | 7.71 | 8600 | 0.65 | 990 | 0.1625 | 0.0006565657 | 0.06565657 | 3896 | 500000000000 | 3896 | 0 | -380000000000 | -850000000000 | 14.57906
16.5 | 40 | 8.7 | 8600 | 0.99 | 1485 | 0.18 | 0.0006666667 | 0.06666667 | 3896 | 500000000000 | 3896 | 0 | -380000000000 | -850000000000 | 14.57906
20 | 25 | 9.32 | 8580 | 0.62 | 2880 | 0.1771429 | 0.0002152778 | 0.02152778 | 3896 | 500000000000 | 3896 | 0 | -380000000000 | -850000000000 | 14.57906
25 | 25 | 11.16 | 8560 | 1.84 | 3600 | 0.368 | 0.0005111111 | 0.05111111 | 3896 | 500000000000 | 3896 | 0 | -380000000000 | -850000000000 | 14.57906
30 | 25 | 13.99 | 8540 | 2.83 | 4320 | 0.566 | 0.0006550926 | 0.06550926 | 3896 | 500000000000 | 3896 | 0 | -380000000000 | -850000000000 | 14.57906
35 | 25 | 17.94 | 8520 | 3.95 | 5040 | 0.79 | 0.0007837302 | 0.07837302 | 3896 | 500000000000 | 3896 | 0 | -380000000000 | -850000000000 | 14.57906
40 | 25 | 25.1 | 8500 | 7.16 | 5760 | 1.432 | 0.001243056 | 0.1243056 | 3896 | 500000000000 | 3896 | 0 | -380000000000 | -850000000000 | 14.57906
45 | 25 | 35.1 | 8480 | 10 | 6480 | 2 | 0.00154321 | 0.154321 | 3896 | 500000000000 | 3896 | 0 | -380000000000 | -850000000000 | 14.57906
50 | 25 | 50.56 | 8460 | 15.46 | 7200 | 3.092 | 0.002147222 | 0.2147222 | 3896 | 500000000000 | 3896 | 0 | -380000000000 | -850000000000 | 14.57906
55 | 25 | 70.5 | 8460 | 19.94 | 7920 | 3.988 | 0.002517677 | 0.2517677 | 3896 | 500000000000 | 3896 | 0 | -380000000000 | -850000000000 | 14.57906
45 | 25 | 31.4 | 8460 | -39.1 | 6480 | 3.91 | -0.006033951 | -0.6033951 | 3896 | 500000000000 | 3896 | 0 | -380000000000 | -850000000000 | 14.57906
50 | 25 | 35.1 | 8460 | 3.7 | 7200 | 0.74 | 0.0005138889 | 0.05138889 | 3896 | 500000000000 | 3896 | 0 | -380000000000 | -850000000000 | 14.57906
55 | 25 | 43.6 | 8460 | 8.5 | 7920 | 1.7 | 0.001073232 | 0.1073232 | 3896 | 500000000000 | 3896 | 0 | -380000000000 | -850000000000 | 14.57906
60 | 25 | 54.5 | 8460 | 10.9 | 8640 | 2.18 | 0.001261574 | 0.1261574 | 3896 | 500000000000 | 3896 | 0 | -380000000000 | -850000000000 | 14.57906
65 | 25 | 71.8 | 8460 | 17.3 | 9360 | 3.46 | 0.001848291 | 0.1848291 | 3896 | 500000000000 | 3896 | 0 | -380000000000 | -850000000000 | 14.57906
70 | 25 | 104 | 8460 | 32.2 | 10080 | 6.44 | 0.003194444 | 0.3194444 | 3896 | 500000000000 | 3896 | 0 | -380000000000 | -850000000000 | 14.57906
75 | 25 | 162 | 8460 | 58 | 10800 | 11.6 | 0.00537037 | 0.537037 | 3896 | 500000000000 | 3896 | 0 | -380000000000 | -850000000000 | 14.57906
80 | 25 | 262 | 8560 | 100 | 11520 | 20 | 0.008680556 | 0.8680556 | 3896 | 500000000000 | 3896 | 0 | -380000000000 | -850000000000 | 14.57906
85 | 25 | 407 | 8560 | 145 | 12240 | 29 | 0.01184641 | 1.184641 | 3896 | 500000000000 | 3896 | 0 | -380000000000 | -850000000000 | 14.57906
90 | 25 | 574 | 8600 | 167 | 12960 | 33.4 | 0.0128858 | 1.28858 | 3896 | 500000000000 | 3896 | 0 | -380000000000 | -850000000000 | 14.57906
95 | 25 | 768 | 8600 | 194 | 13680 | 38.8 | 0.01418129 | 1.418129 | 3896 | 500000000000 | 3896 | 0 | -380000000000 | -850000000000 | 14.57906
100 | 25 | 969 | 8600 | 201 | 14400 | 40.2 | 0.01395833 | 1.395833 | 3896 | 500000000000 | 3896 | 0 | -380000000000 | -850000000000 | 14.57906
105 | 25 | 1160 | 8600 | 191 | 15120 | 38.2 | 0.01263228 | 1.263228 | 3896 | 500000000000 | 3896 | 0 | -380000000000 | -850000000000 | 14.57906
110 | 25 | 1350 | 8600 | 190 | 15840 | 38 | 0.01199495 | 1.199495 | 3896 | 500000000000 | 3896 | 0 | -380000000000 | -850000000000 | 14.57906
115 | 25 | 1530 | 8600 | 180 | 16560 | 36 | 0.01086957 | 1.086957 | 3896 | 500000000000 | 3896 | 0 | -380000000000 | -850000000000 | 14.57906
125 | 25 | 1836 | 8600 | 306 | 18000 | 30.6 | 0.017 | 1.7 | 3896 | 500000000000 | 3896 | 0 | -380000000000 | -850000000000 | 14.57906
130 | 25 | 1971 | 8600 | 135 | 18720 | 27 | 0.007211538 | 0.7211538 | 3896 | 500000000000 | 3896 | 0 | -380000000000 | -850000000000 | 14.57906
145 | 25 | 2313 | 8600 | 342 | 20880 | 22.8 | 0.01637931 | 1.637931 | 3896 | 500000000000 | 3896 | 0 | -380000000000 | -850000000000 | 14.57906
150 | 25 | 2414 | 8600 | 101 | 21600 | 20.2 | 0.004675926 | 0.4675926 | 3896 | 500000000000 | 3896 | 0 | -380000000000 | -850000000000 | 14.57906
160 | 25 | 2614 | 8600 | 200 | 23040 | 20 | 0.008680556 | 0.8680556 | 3896 | 500000000000 | 3896 | 0 | -380000000000 | -850000000000 | 14.57906
165 | 25 | 2724 | 8600 | 110 | 23760 | 22 | 0.00462963 | 0.462963 | 3896 | 500000000000 | 3896 | 0 | -380000000000 | -850000000000 | 14.57906
171 | 25 | 2870 | 8840 | 146 | 24624 | 24.33333 | 0.005929175 | 0.5929175 | 3896 | 500000000000 | 3896 | 0 | -380000000000 | -850000000000 | 14.57906
176 | 25 | 3014 | 9080 | 144 | 25344 | 28.8 | 0.005681818 | 0.5681818 | 3896 | 500000000000 | 3896 | 0 | -380000000000 | -850000000000 | 14.57906
186 | 25 | 3464 | 9320 | 450 | 26784 | 45 | 0.01680108 | 1.680108 | 3896 | 500000000000 | 3896 | 0 | -380000000000 | -850000000000 | 14.57906

## Sheet4
Position (mm) | Speed (mm/hr) | Weight (gm) | Power(W) | Mass difference (gm) | Time (sec) | Growth rate (gm/mm) | Growth rate (gm/sec) | Normalized growth rate | Total mass (gm) | Average impurity of added material | Mass of previous crystal (gm) | Mass added (gm) | Impurity at tail of previous crystal | Impurity of previous crystal at S1 | Detector grade portion (%)
3 | 40 | 0.83 | 8600 | 0 | 0 | 0 | 0 | 0 | 3646 | 500000000000 | 2538 | 1108 | -15500000000000 | 365000000000 | 11.27263
4 | 40 | 2.6 | 8600 | 1.77 | 360 | 0.4425 | 0.004916667 | 0.4916667 | 3646 | 500000000000 | 2538 | 1108 | -15500000000000 | 365000000000 | 11.27263
8 | 40 | 3.86 | 8600 | 1.26 | 720 | 0.315 | 0.00175 | 0.175 | 3646 | 500000000000 | 2538 | 1108 | -15500000000000 | 365000000000 | 11.27263
12 | 40 | 5.77 | 8600 | 1.91 | 1080 | 0.4775 | 0.001768519 | 0.1768519 | 3646 | 500000000000 | 2538 | 1108 | -15500000000000 | 365000000000 | 11.27263
16 | 40 | 8.61 | 8600 | 2.84 | 1440 | 0.71 | 0.001972222 | 0.1972222 | 3646 | 500000000000 | 2538 | 1108 | -15500000000000 | 365000000000 | 11.27263
20 | 25 | 11.04 | 8580 | 2.43 | 2880 | 0.6075 | 0.00084375 | 0.084375 | 3646 | 500000000000 | 2538 | 1108 | -15500000000000 | 365000000000 | 11.27263
25 | 25 | 17.07 | 8560 | 6.03 | 3600 | 1.206 | 0.001675 | 0.1675 | 3646 | 500000000000 | 2538 | 1108 | -15500000000000 | 365000000000 | 11.27263
30 | 25 | 24.54 | 8540 | 7.47 | 4320 | 1.494 | 0.001729167 | 0.1729167 | 3646 | 500000000000 | 2538 | 1108 | -15500000000000 | 365000000000 | 11.27263
35 | 25 | 35.83 | 8520 | 11.29 | 5040 | 2.258 | 0.002240079 | 0.2240079 | 3646 | 500000000000 | 2538 | 1108 | -15500000000000 | 365000000000 | 11.27263
40 | 25 | 53.86 | 8500 | 18.03 | 5760 | 3.606 | 0.003130208 | 0.3130208 | 3646 | 500000000000 | 2538 | 1108 | -15500000000000 | 365000000000 | 11.27263
45 | 25 | 83.85 | 8480 | 29.99 | 6480 | 5.998 | 0.004628086 | 0.4628086 | 3646 | 500000000000 | 2538 | 1108 | -15500000000000 | 365000000000 | 11.27263
50 | 25 | 130 | 8460 | 46.15 | 7200 | 9.23 | 0.006409722 | 0.6409722 | 3646 | 500000000000 | 2538 | 1108 | -15500000000000 | 365000000000 | 11.27263
55 | 25 | 223 | 8600 | 93 | 7920 | 18.6 | 0.01174242 | 1.174242 | 3646 | 500000000000 | 2538 | 1108 | -15500000000000 | 365000000000 | 11.27263
60 | 25 | 330 | 8600 | 107 | 8640 | 21.4 | 0.01238426 | 1.238426 | 3646 | 500000000000 | 2538 | 1108 | -15500000000000 | 365000000000 | 11.27263
65 | 25 | 475 | 8600 | 145 | 9360 | 29 | 0.01549145 | 1.549145 | 3646 | 500000000000 | 2538 | 1108 | -15500000000000 | 365000000000 | 11.27263
70 | 25 | 640 | 8600 | 165 | 10080 | 33 | 0.01636905 | 1.636905 | 3646 | 500000000000 | 2538 | 1108 | -15500000000000 | 365000000000 | 11.27263
75 | 25 | 825 | 8600 | 185 | 10800 | 37 | 0.01712963 | 1.712963 | 3646 | 500000000000 | 2538 | 1108 | -15500000000000 | 365000000000 | 11.27263
80 | 25 | 1000 | 8600 | 175 | 11520 | 35 | 0.01519097 | 1.519097 | 3646 | 500000000000 | 2538 | 1108 | -15500000000000 | 365000000000 | 11.27263
85 | 25 | 1195 | 8600 | 195 | 12240 | 39 | 0.01593137 | 1.593137 | 3646 | 500000000000 | 2538 | 1108 | -15500000000000 | 365000000000 | 11.27263
90 | 25 | 1390 | 8600 | 195 | 12960 | 39 | 0.0150463 | 1.50463 | 3646 | 500000000000 | 2538 | 1108 | -15500000000000 | 365000000000 | 11.27263
95 | 25 | 1585 | 8600 | 195 | 13680 | 39 | 0.01425439 | 1.425439 | 3646 | 500000000000 | 2538 | 1108 | -15500000000000 | 365000000000 | 11.27263
100 | 25 | 1770 | 8600 | 185 | 14400 | 37 | 0.01284722 | 1.284722 | 3646 | 500000000000 | 2538 | 1108 | -15500000000000 | 365000000000 | 11.27263
105 | 25 | 1953 | 8600 | 183 | 15120 | 36.6 | 0.01210317 | 1.210317 | 3646 | 500000000000 | 2538 | 1108 | -15500000000000 | 365000000000 | 11.27263
115 | 25 | 2315 | 8600 | 362 | 16560 | 36.2 | 0.0218599 | 2.18599 | 3646 | 500000000000 | 2538 | 1108 | -15500000000000 | 365000000000 | 11.27263
120 | 25 | 2498 | 8600 | 183 | 17280 | 36.6 | 0.01059028 | 1.059028 | 3646 | 500000000000 | 2538 | 1108 | -15500000000000 | 365000000000 | 11.27263
121.1 | 25 | 2540 | 8840 | 42 | 17438.4 | 38.18182 | 0.002408478 | 0.2408478 | 3646 | 500000000000 | 2538 | 1108 | -15500000000000 | 365000000000 | 11.27263
128 | 25 | 2856 | 9116 | 316 | 18432 | 45.7971 | 0.0171441 | 1.71441 | 3646 | 500000000000 | 2538 | 1108 | -15500000000000 | 365000000000 | 11.27263
133 | 25 | 3220 | 9316 | 364 | 19152 | 72.8 | 0.01900585 | 1.900585 | 3646 | 500000000000 | 2538 | 1108 | -15500000000000 | 365000000000 | 11.27263
135 | 25 | 3510 | 9396 | 290 | 19440 | 145 | 0.0149177 | 1.49177 | 3646 | 500000000000 | 2538 | 1108 | -15500000000000 | 365000000000 | 11.27263

## Sheet5
Position (mm) | Speed (mm/hr) | Weight (gm) | Power(W) | Mass difference (gm) | Time (sec) | Growth rate (gm/mm) | Growth rate (gm/sec) | Normalized growth rate | Total mass (gm) | Average impurity of added material | Mass of previous crystal (gm) | Mass added (gm) | Impurity at tail of previous crystal | Impurity of previous crystal at S1 | Detector grade portion (%)
0 | 40 | 2.77 | 8620 | 0 | 0 | 0 | 0 | 0 | 3500 | 500000000000 | 3497 | 0 | -20000000000000 | 2100000000000 | 21.82857
3 | 40 | 3.88 | 8620 | 1.11 | 270 | 0.37 | 0.004111111 | 0.4111111 | 3500 | 500000000000 | 3497 | 0 | -20000000000000 | 2100000000000 | 21.82857
6 | 40 | 4.71 | 8620 | 0.83 | 540 | 0.2766667 | 0.001537037 | 0.1537037 | 3500 | 500000000000 | 3497 | 0 | -20000000000000 | 2100000000000 | 21.82857
9 | 40 | 5.32 | 8620 | 0.61 | 810 | 0.2033333 | 0.0007530864 | 0.07530864 | 3500 | 500000000000 | 3497 | 0 | -20000000000000 | 2100000000000 | 21.82857
13 | 40 | 6.35 | 8620 | 1.03 | 1170 | 0.2575 | 0.0008803419 | 0.08803419 | 3500 | 500000000000 | 3497 | 0 | -20000000000000 | 2100000000000 | 21.82857
17 | 40 | 7.41 | 8620 | 1.06 | 1530 | 0.265 | 0.0006928105 | 0.06928105 | 3500 | 500000000000 | 3497 | 0 | -20000000000000 | 2100000000000 | 21.82857
20 | 25 | 8.51 | 8600 | 1.1 | 2880 | 0.3666667 | 0.0003819444 | 0.03819444 | 3500 | 500000000000 | 3497 | 0 | -20000000000000 | 2100000000000 | 21.82857
25 | 25 | 10.53 | 8580 | 2.02 | 3600 | 0.404 | 0.0005611111 | 0.05611111 | 3500 | 500000000000 | 3497 | 0 | -20000000000000 | 2100000000000 | 21.82857
30 | 25 | 13.51 | 8560 | 2.98 | 4320 | 0.596 | 0.0006898148 | 0.06898148 | 3500 | 500000000000 | 3497 | 0 | -20000000000000 | 2100000000000 | 21.82857
35 | 25 | 18.6 | 8540 | 5.09 | 5040 | 1.018 | 0.001009921 | 0.1009921 | 3500 | 500000000000 | 3497 | 0 | -20000000000000 | 2100000000000 | 21.82857
40 | 25 | 25.32 | 8520 | 6.72 | 5760 | 1.344 | 0.001166667 | 0.1166667 | 3500 | 500000000000 | 3497 | 0 | -20000000000000 | 2100000000000 | 21.82857
45 | 25 | 35.02 | 8500 | 9.7 | 6480 | 1.94 | 0.001496914 | 0.1496914 | 3500 | 500000000000 | 3497 | 0 | -20000000000000 | 2100000000000 | 21.82857
50 | 25 | 51.33 | 8480 | 16.31 | 7200 | 3.262 | 0.002265278 | 0.2265278 | 3500 | 500000000000 | 3497 | 0 | -20000000000000 | 2100000000000 | 21.82857
55 | 25 | 79.23 | 8460 | 27.9 | 7920 | 5.58 | 0.003522727 | 0.3522727 | 3500 | 500000000000 | 3497 | 0 | -20000000000000 | 2100000000000 | 21.82857
60 | 25 | 132.87 | 8460 | 53.64 | 8640 | 10.728 | 0.006208333 | 0.6208333 | 3500 | 500000000000 | 3497 | 0 | -20000000000000 | 2100000000000 | 21.82857
65 | 25 | 221.12 | 8600 | 88.25 | 9360 | 17.65 | 0.009428419 | 0.9428419 | 3500 | 500000000000 | 3497 | 0 | -20000000000000 | 2100000000000 | 21.82857
70 | 25 | 369.13 | 8620 | 148.01 | 10080 | 29.602 | 0.01468353 | 1.468353 | 3500 | 500000000000 | 3497 | 0 | -20000000000000 | 2100000000000 | 21.82857
75 | 25 | 538.45 | 8640 | 169.32 | 10800 | 33.864 | 0.01567778 | 1.567778 | 3500 | 500000000000 | 3497 | 0 | -20000000000000 | 2100000000000 | 21.82857
80 | 25 | 758.35 | 8640 | 219.9 | 11520 | 43.98 | 0.01908854 | 1.908854 | 3500 | 500000000000 | 3497 | 0 | -20000000000000 | 2100000000000 | 21.82857
85 | 25 | 988.4 | 8640 | 230.05 | 12240 | 46.01 | 0.01879493 | 1.879493 | 3500 | 500000000000 | 3497 | 0 | -20000000000000 | 2100000000000 | 21.82857
90 | 25 | 1199.95 | 8640 | 211.55 | 12960 | 42.31 | 0.0163233 | 1.63233 | 3500 | 500000000000 | 3497 | 0 | -20000000000000 | 2100000000000 | 21.82857
95 | 25 | 1400 | 8640 | 200.05 | 13680 | 40.01 | 0.01462354 | 1.462354 | 3500 | 500000000000 | 3497 | 0 | -20000000000000 | 2100000000000 | 21.82857
100 | 25 | 1631 | 8640 | 231 | 14400 | 46.2 | 0.01604167 | 1.604167 | 3500 | 500000000000 | 3497 | 0 | -20000000000000 | 2100000000000 | 21.82857
105 | 25 | 1838 | 8640 | 207 | 15120 | 41.4 | 0.01369048 | 1.369048 | 3500 | 500000000000 | 3497 | 0 | -20000000000000 | 2100000000000 | 21.82857
110 | 25 | 2011 | 8640 | 173 | 15840 | 34.6 | 0.01092172 | 1.092172 | 3500 | 500000000000 | 3497 | 0 | -20000000000000 | 2100000000000 | 21.82857
115 | 25 | 2190 | 8640 | 179 | 16560 | 35.8 | 0.01080918 | 1.080918 | 3500 | 500000000000 | 3497 | 0 | -20000000000000 | 2100000000000 | 21.82857
118 | 25 | 2295 | 8640 | 105 | 16992 | 35 | 0.006179379 | 0.6179379 | 3500 | 500000000000 | 3497 | 0 | -20000000000000 | 2100000000000 | 21.82857
124 | 25 | 2492 | 8880 | 197 | 17856 | 32.83333 | 0.01103271 | 1.103271 | 3500 | 500000000000 | 3497 | 0 | -20000000000000 | 2100000000000 | 21.82857
131 | 25 | 2722 | 9160 | 230 | 18864 | 32.85714 | 0.01219254 | 1.219254 | 3500 | 500000000000 | 3497 | 0 | -20000000000000 | 2100000000000 | 21.82857
136 | 25 | 2876 | 9360 | 154 | 19584 | 30.8 | 0.007863562 | 0.7863562 | 3500 | 500000000000 | 3497 | 0 | -20000000000000 | 2100000000000 | 21.82857
142 | 25 | 3028 | 9360 | 152 | 20448 | 25.33333 | 0.00743349 | 0.743349 | 3500 | 500000000000 | 3497 | 0 | -20000000000000 | 2100000000000 | 21.82857
147 | 25 | 3120 | 9360 | 92 | 21168 | 18.4 | 0.004346183 | 0.4346183 | 3500 | 500000000000 | 3497 | 0 | -20000000000000 | 2100000000000 | 21.82857
153 | 25 | 3207 | 9360 | 87 | 22032 | 14.5 | 0.003948802 | 0.3948802 | 3500 | 500000000000 | 3497 | 0 | -20000000000000 | 2100000000000 | 21.82857
163 | 25 | 3365 | 9360 | 158 | 23472 | 15.8 | 0.006731425 | 0.6731425 | 3500 | 500000000000 | 3497 | 0 | -20000000000000 | 2100000000000 | 21.82857

## Sheet6
Position (mm) | Speed (mm/hr) | Weight (gm) | Power(W) | Mass difference (gm) | Time (sec) | Growth rate (gm/mm) | Growth rate (gm/sec) | Normalized growth rate | Total mass (gm) | Average impurity of added material | Mass of previous crystal (gm) | Mass added (gm) | Impurity at tail of previous crystal | Impurity of previous crystal at S1 | Detector grade portion (%)
0 | 40 | 0.59 | 8580 | 0 | 0 | 0 | 0 | 0 | 3773 | -9000000000000 | 2970 | 803 | -20000000000000 | 1550000000000 | 10.60164
5 | 40 | 1.42 | 8570 | 0.83 | 450 | 0.166 | 0.001844444 | 0.1844444 | 3773 | -9000000000000 | 2970 | 803 | -20000000000000 | 1550000000000 | 10.60164
10 | 40 | 2.2 | 8560 | 0.78 | 900 | 0.156 | 0.0008666667 | 0.08666667 | 3773 | -9000000000000 | 2970 | 803 | -20000000000000 | 1550000000000 | 10.60164
12.5 | 40 | 2.65 | 8540 | 0.45 | 1125 | 0.18 | 0.0004 | 0.04 | 3773 | -9000000000000 | 2970 | 803 | -20000000000000 | 1550000000000 | 10.60164
15 | 40 | 3.08 | 8530 | 0.43 | 1350 | 0.172 | 0.0003185185 | 0.03185185 | 3773 | -9000000000000 | 2970 | 803 | -20000000000000 | 1550000000000 | 10.60164
17.5 | 25 | 3.65 | 8520 | 0.57 | 2520 | 0.228 | 0.0002261905 | 0.02261905 | 3773 | -9000000000000 | 2970 | 803 | -20000000000000 | 1550000000000 | 10.60164
20 | 25 | 4.46 | 8500 | 0.81 | 2880 | 0.324 | 0.00028125 | 0.028125 | 3773 | -9000000000000 | 2970 | 803 | -20000000000000 | 1550000000000 | 10.60164
25 | 25 | 6.79 | 8480 | 2.33 | 3600 | 0.466 | 0.0006472222 | 0.06472222 | 3773 | -9000000000000 | 2970 | 803 | -20000000000000 | 1550000000000 | 10.60164
30 | 25 | 10.41 | 8480 | 3.62 | 4320 | 0.724 | 0.000837963 | 0.0837963 | 3773 | -9000000000000 | 2970 | 803 | -20000000000000 | 1550000000000 | 10.60164
35 | 25 | 16.2 | 8470 | 5.79 | 5040 | 1.158 | 0.00114881 | 0.114881 | 3773 | -9000000000000 | 2970 | 803 | -20000000000000 | 1550000000000 | 10.60164
40 | 25 | 25.2 | 8460 | 9 | 5760 | 1.8 | 0.0015625 | 0.15625 | 3773 | -9000000000000 | 2970 | 803 | -20000000000000 | 1550000000000 | 10.60164
45 | 25 | 45.98 | 8460 | 20.78 | 6480 | 4.156 | 0.00320679 | 0.320679 | 3773 | -9000000000000 | 2970 | 803 | -20000000000000 | 1550000000000 | 10.60164
50 | 25 | 61.25 | 8460 | 15.27 | 7200 | 3.054 | 0.002120833 | 0.2120833 | 3773 | -9000000000000 | 2970 | 803 | -20000000000000 | 1550000000000 | 10.60164
41.1 | 25 | 25.2 | 8480 | -36.05 | 5918.4 | 4.050562 | -0.006091173 | -0.6091173 | 3773 | -9000000000000 | 2970 | 803 | -20000000000000 | 1550000000000 | 10.60164
46.1 | 25 | 29.11 | 8480 | 3.91 | 6638.4 | 0.782 | 0.0005889973 | 0.05889973 | 3773 | -9000000000000 | 2970 | 803 | -20000000000000 | 1550000000000 | 10.60164
51.1 | 25 | 36.4 | 8480 | 7.29 | 7358.4 | 1.458 | 0.0009907045 | 0.09907045 | 3773 | -9000000000000 | 2970 | 803 | -20000000000000 | 1550000000000 | 10.60164
56.1 | 25 | 54.2 | 8480 | 17.8 | 8078.4 | 3.56 | 0.002203407 | 0.2203407 | 3773 | -9000000000000 | 2970 | 803 | -20000000000000 | 1550000000000 | 10.60164
60 | 25 | 70.5 | 8480 | 16.3 | 8640 | 4.179487 | 0.001886574 | 0.1886574 | 3773 | -9000000000000 | 2970 | 803 | -20000000000000 | 1550000000000 | 10.60164
65 | 25 | 99.1 | 8480 | 28.6 | 9360 | 5.72 | 0.003055556 | 0.3055556 | 3773 | -9000000000000 | 2970 | 803 | -20000000000000 | 1550000000000 | 10.60164
73 | 25 | 176.5 | 8480 | 77.4 | 10512 | 9.675 | 0.007363014 | 0.7363014 | 3773 | -9000000000000 | 2970 | 803 | -20000000000000 | 1550000000000 | 10.60164
77 | 25 | 230 | 8600 | 53.5 | 11088 | 13.375 | 0.004825036 | 0.4825036 | 3773 | -9000000000000 | 2970 | 803 | -20000000000000 | 1550000000000 | 10.60164
79 | 25 | 286 | 8600 | 56 | 11376 | 28 | 0.004922644 | 0.4922644 | 3773 | -9000000000000 | 2970 | 803 | -20000000000000 | 1550000000000 | 10.60164
84 | 25 | 415 | 8580 | 129 | 12096 | 25.8 | 0.01066468 | 1.066468 | 3773 | -9000000000000 | 2970 | 803 | -20000000000000 | 1550000000000 | 10.60164
90 | 25 | 579 | 8580 | 164 | 12960 | 27.33333 | 0.01265432 | 1.265432 | 3773 | -9000000000000 | 2970 | 803 | -20000000000000 | 1550000000000 | 10.60164
95 | 25 | 745 | 8580 | 166 | 13680 | 33.2 | 0.0121345 | 1.21345 | 3773 | -9000000000000 | 2970 | 803 | -20000000000000 | 1550000000000 | 10.60164
100 | 25 | 924 | 8580 | 179 | 14400 | 35.8 | 0.01243056 | 1.243056 | 3773 | -9000000000000 | 2970 | 803 | -20000000000000 | 1550000000000 | 10.60164
111.1 | 25 | 1343 | 8580 | 419 | 15998.4 | 37.74775 | 0.02619012 | 2.619012 | 3773 | -9000000000000 | 2970 | 803 | -20000000000000 | 1550000000000 | 10.60164
121 | 25 | 1705 | 8580 | 362 | 17424 | 36.56566 | 0.02077594 | 2.077594 | 3773 | -9000000000000 | 2970 | 803 | -20000000000000 | 1550000000000 | 10.60164
131 | 25 | 2050 | 8580 | 345 | 18864 | 34.5 | 0.0182888 | 1.82888 | 3773 | -9000000000000 | 2970 | 803 | -20000000000000 | 1550000000000 | 10.60164
140 | 25 | 2358 | 8580 | 308 | 20160 | 34.22222 | 0.01527778 | 1.527778 | 3773 | -9000000000000 | 2970 | 803 | -20000000000000 | 1550000000000 | 10.60164
149 | 25 | 2670 | 8580 | 312 | 21456 | 34.66667 | 0.01454139 | 1.454139 | 3773 | -9000000000000 | 2970 | 803 | -20000000000000 | 1550000000000 | 10.60164
150 | 25 | 2701 | 8620 | 31 | 21600 | 31 | 0.001435185 | 0.1435185 | 3773 | -9000000000000 | 2970 | 803 | -20000000000000 | 1550000000000 | 10.60164
155 | 25 | 2891 | 8820 | 190 | 22320 | 38 | 0.008512545 | 0.8512545 | 3773 | -9000000000000 | 2970 | 803 | -20000000000000 | 1550000000000 | 10.60164
160 | 25 | 3101 | 9020 | 210 | 23040 | 42 | 0.009114583 | 0.9114583 | 3773 | -9000000000000 | 2970 | 803 | -20000000000000 | 1550000000000 | 10.60164
166.8 | 25 | 3470 | 9292 | 369 | 24019.2 | 54.26471 | 0.01536271 | 1.536271 | 3773 | -9000000000000 | 2970 | 803 | -20000000000000 | 1550000000000 | 10.60164
168.3 | 25 | 3650 | 9352 | 180 | 24235.2 | 120 | 0.007427213 | 0.7427213 | 3773 | -9000000000000 | 2970 | 803 | -20000000000000 | 1550000000000 | 10.60164
171.4 | 25 | 3700 | 9352 | 50 | 24681.6 | 16.12903 | 0.002025801 | 0.2025801 | 3773 | -9000000000000 | 2970 | 803 | -20000000000000 | 1550000000000 | 10.60164
174 | 25 | 3752 | 9352 | 52 | 25056 | 20 | 0.002075351 | 0.2075351 | 3773 | -9000000000000 | 2970 | 803 | -20000000000000 | 1550000000000 | 10.60164

## Sheet7
Position (mm) | Speed (mm/hr) | Weight (gm) | Power(W) | Mass difference (gm) | Time (sec) | Growth rate (gm/mm) | Growth rate (gm/sec) | Normalized growth rate | Total mass (gm) | Average impurity of added material | Mass of previous crystal (gm) | Mass added (gm) | Impurity at tail of previous crystal | Impurity of previous crystal at S1 | Detector grade portion (%)
0 | 40 | -0.53 | 8760 | 0 | 0 | 0 | 0 | 0 | 4002 | 400000000000 | 2120 | 1882 | -20000000000000 | -300000000000 | 1.249375
5 | 40 | -0.3 | 8760 | 0.23 | 450 | 0.046 | 0.0005111111 | 0.05111111 | 4002 | 400000000000 | 2120 | 1882 | -20000000000000 | -300000000000 | 1.249375
10 | 40 | -0.18 | 8760 | 0.12 | 900 | 0.024 | 0.0001333333 | 0.01333333 | 4002 | 400000000000 | 2120 | 1882 | -20000000000000 | -300000000000 | 1.249375
15 | 25 | 0.08 | 8740 | 0.26 | 2160 | 0.052 | 0.0001203704 | 0.01203704 | 4002 | 400000000000 | 2120 | 1882 | -20000000000000 | -300000000000 | 1.249375
20 | 25 | 0.54 | 8720 | 0.46 | 2880 | 0.092 | 0.0001597222 | 0.01597222 | 4002 | 400000000000 | 2120 | 1882 | -20000000000000 | -300000000000 | 1.249375
25 | 25 | 1.19 | 8700 | 0.65 | 3600 | 0.13 | 0.0001805556 | 0.01805556 | 4002 | 400000000000 | 2120 | 1882 | -20000000000000 | -300000000000 | 1.249375
30 | 25 | 3.53 | 8680 | 2.34 | 4320 | 0.468 | 0.0005416667 | 0.05416667 | 4002 | 400000000000 | 2120 | 1882 | -20000000000000 | -300000000000 | 1.249375
35 | 25 | 10.01 | 8660 | 6.48 | 5040 | 1.296 | 0.001285714 | 0.1285714 | 4002 | 400000000000 | 2120 | 1882 | -20000000000000 | -300000000000 | 1.249375
40 | 25 | 22.26 | 8640 | 12.25 | 5760 | 2.45 | 0.002126736 | 0.2126736 | 4002 | 400000000000 | 2120 | 1882 | -20000000000000 | -300000000000 | 1.249375
45 | 25 | 43.18 | 8620 | 20.92 | 6480 | 4.184 | 0.003228395 | 0.3228395 | 4002 | 400000000000 | 2120 | 1882 | -20000000000000 | -300000000000 | 1.249375
50 | 25 | 78.4 | 8600 | 35.22 | 7200 | 7.044 | 0.004891667 | 0.4891667 | 4002 | 400000000000 | 2120 | 1882 | -20000000000000 | -300000000000 | 1.249375
55 | 25 | 137 | 8580 | 58.6 | 7920 | 11.72 | 0.00739899 | 0.739899 | 4002 | 400000000000 | 2120 | 1882 | -20000000000000 | -300000000000 | 1.249375
60 | 25 | 231 | 8580 | 94 | 8640 | 18.8 | 0.01087963 | 1.087963 | 4002 | 400000000000 | 2120 | 1882 | -20000000000000 | -300000000000 | 1.249375
62 | 25 | 270 | 8700 | 39 | 8928 | 19.5 | 0.00436828 | 0.436828 | 4002 | 400000000000 | 2120 | 1882 | -20000000000000 | -300000000000 | 1.249375
67 | 25 | 432 | 8700 | 162 | 9648 | 32.4 | 0.01679104 | 1.679104 | 4002 | 400000000000 | 2120 | 1882 | -20000000000000 | -300000000000 | 1.249375
69 | 25 | 500 | 8730 | 68 | 9936 | 34 | 0.0068438 | 0.68438 | 4002 | 400000000000 | 2120 | 1882 | -20000000000000 | -300000000000 | 1.249375
75 | 25 | 723 | 8730 | 223 | 10800 | 37.16667 | 0.02064815 | 2.064815 | 4002 | 400000000000 | 2120 | 1882 | -20000000000000 | -300000000000 | 1.249375
100 | 25 | 1688 | 8730 | 965 | 14400 | 38.6 | 0.06701389 | 6.701389 | 4002 | 400000000000 | 2120 | 1882 | -20000000000000 | -300000000000 | 1.249375
110 | 25 | 2000 | 8730 | 312 | 15840 | 31.2 | 0.01969697 | 1.969697 | 4002 | 400000000000 | 2120 | 1882 | -20000000000000 | -300000000000 | 1.249375
116.7 | 25 | 2172 | 8730 | 172 | 16804.8 | 25.67164 | 0.01023517 | 1.023517 | 4002 | 400000000000 | 2120 | 1882 | -20000000000000 | -300000000000 | 1.249375
124.4 | 25 | 2360 | 8730 | 188 | 17913.6 | 24.41558 | 0.01049482 | 1.049482 | 4002 | 400000000000 | 2120 | 1882 | -20000000000000 | -300000000000 | 1.249375
137.2 | 25 | 2646 | 8730 | 286 | 19756.8 | 22.34375 | 0.01447603 | 1.447603 | 4002 | 400000000000 | 2120 | 1882 | -20000000000000 | -300000000000 | 1.249375
140 | 25 | 2707 | 8730 | 61 | 20160 | 21.78571 | 0.003025794 | 0.3025794 | 4002 | 400000000000 | 2120 | 1882 | -20000000000000 | -300000000000 | 1.249375
145 | 25 | 2820 | 8730 | 113 | 20880 | 22.6 | 0.005411877 | 0.5411877 | 4002 | 400000000000 | 2120 | 1882 | -20000000000000 | -300000000000 | 1.249375
148.3 | 25 | 2900 | 8730 | 80 | 21355.2 | 24.24242 | 0.00374616 | 0.374616 | 4002 | 400000000000 | 2120 | 1882 | -20000000000000 | -300000000000 | 1.249375
150 | 25 | 2950 | 8798 | 50 | 21600 | 29.41176 | 0.002314815 | 0.2314815 | 4002 | 400000000000 | 2120 | 1882 | -20000000000000 | -300000000000 | 1.249375

## Sheet8
Position (mm) | Speed (mm/hr) | Weight (gm) | Power(W) | Mass difference (gm) | Time (sec) | Growth rate (gm/mm) | Growth rate (gm/sec) | Normalized growth rate | Total mass (gm) | Average impurity of added material | Mass of previous crystal (gm) | Mass added (gm) | Impurity at tail of previous crystal | Impurity of previous crystal at S1 | Detector grade portion (%)
0 | 40 | -0.23 | 8780 | 0 | 0 | 0 | 0 | 0 | 4130 | 500000000000 | 3650 | 483 | -10000000000000 | 2000000000000 | 2.421308
5 | 40 | 0.98 | 8780 | 1.21 | 450 | 0.242 | 0.002688889 | 0.2688889 | 4130 | 500000000000 | 3650 | 483 | -10000000000000 | 2000000000000 | 2.421308
10 | 40 | 1.6 | 8780 | 0.62 | 900 | 0.124 | 0.0006888889 | 0.06888889 | 4130 | 500000000000 | 3650 | 483 | -10000000000000 | 2000000000000 | 2.421308
15 | 40 | 2.38 | 8760 | 0.78 | 1350 | 0.156 | 0.0005777778 | 0.05777778 | 4130 | 500000000000 | 3650 | 483 | -10000000000000 | 2000000000000 | 2.421308
20 | 25 | 3.42 | 8740 | 1.04 | 2880 | 0.208 | 0.0003611111 | 0.03611111 | 4130 | 500000000000 | 3650 | 483 | -10000000000000 | 2000000000000 | 2.421308
25 | 25 | 4.88 | 8720 | 1.46 | 3600 | 0.292 | 0.0004055556 | 0.04055556 | 4130 | 500000000000 | 3650 | 483 | -10000000000000 | 2000000000000 | 2.421308
30 | 25 | 6.51 | 8700 | 1.63 | 4320 | 0.326 | 0.0003773148 | 0.03773148 | 4130 | 500000000000 | 3650 | 483 | -10000000000000 | 2000000000000 | 2.421308
35 | 25 | 9.65 | 8680 | 3.14 | 5040 | 0.628 | 0.0006230159 | 0.06230159 | 4130 | 500000000000 | 3650 | 483 | -10000000000000 | 2000000000000 | 2.421308
40 | 25 | 14.25 | 8660 | 4.6 | 5760 | 0.92 | 0.0007986111 | 0.07986111 | 4130 | 500000000000 | 3650 | 483 | -10000000000000 | 2000000000000 | 2.421308
45 | 25 | 20.61 | 8640 | 6.36 | 6480 | 1.272 | 0.0009814815 | 0.09814815 | 4130 | 500000000000 | 3650 | 483 | -10000000000000 | 2000000000000 | 2.421308
50 | 25 | 32 | 8620 | 11.39 | 7200 | 2.278 | 0.001581944 | 0.1581944 | 4130 | 500000000000 | 3650 | 483 | -10000000000000 | 2000000000000 | 2.421308
55 | 25 | 45 | 8600 | 13 | 7920 | 2.6 | 0.001641414 | 0.1641414 | 4130 | 500000000000 | 3650 | 483 | -10000000000000 | 2000000000000 | 2.421308
60 | 25 | 71.4 | 8600 | 26.4 | 8640 | 5.28 | 0.003055556 | 0.3055556 | 4130 | 500000000000 | 3650 | 483 | -10000000000000 | 2000000000000 | 2.421308
63.1 | 25 | 88 | 8600 | 16.6 | 9086.4 | 5.354839 | 0.001826906 | 0.1826906 | 4130 | 500000000000 | 3650 | 483 | -10000000000000 | 2000000000000 | 2.421308
70 | 25 | 120 | 8580 | 32 | 10080 | 4.637681 | 0.003174603 | 0.3174603 | 4130 | 500000000000 | 3650 | 483 | -10000000000000 | 2000000000000 | 2.421308
75 | 25 | 170 | 8560 | 50 | 10800 | 10 | 0.00462963 | 0.462963 | 4130 | 500000000000 | 3650 | 483 | -10000000000000 | 2000000000000 | 2.421308
80 | 25 | 248 | 8560 | 78 | 11520 | 15.6 | 0.006770833 | 0.6770833 | 4130 | 500000000000 | 3650 | 483 | -10000000000000 | 2000000000000 | 2.421308
84 | 25 | 330 | 8660 | 82 | 12096 | 20.5 | 0.006779101 | 0.6779101 | 4130 | 500000000000 | 3650 | 483 | -10000000000000 | 2000000000000 | 2.421308
90 | 25 | 529 | 8700 | 199 | 12960 | 33.16667 | 0.01535494 | 1.535494 | 4130 | 500000000000 | 3650 | 483 | -10000000000000 | 2000000000000 | 2.421308
95 | 25 | 739 | 8700 | 210 | 13680 | 42 | 0.01535088 | 1.535088 | 4130 | 500000000000 | 3650 | 483 | -10000000000000 | 2000000000000 | 2.421308
105 | 25 | 1155 | 8700 | 416 | 15120 | 41.6 | 0.02751323 | 2.751323 | 4130 | 500000000000 | 3650 | 483 | -10000000000000 | 2000000000000 | 2.421308
115 | 25 | 1582 | 8700 | 427 | 16560 | 42.7 | 0.02578502 | 2.578502 | 4130 | 500000000000 | 3650 | 483 | -10000000000000 | 2000000000000 | 2.421308
120 | 25 | 1781 | 8700 | 199 | 17280 | 39.8 | 0.0115162 | 1.15162 | 4130 | 500000000000 | 3650 | 483 | -10000000000000 | 2000000000000 | 2.421308
130 | 25 | 2138 | 8700 | 357 | 18720 | 35.7 | 0.01907051 | 1.907051 | 4130 | 500000000000 | 3650 | 483 | -10000000000000 | 2000000000000 | 2.421308
136 | 25 | 2325 | 8700 | 187 | 19584 | 31.16667 | 0.009548611 | 0.9548611 | 4130 | 500000000000 | 3650 | 483 | -10000000000000 | 2000000000000 | 2.421308
144 | 25 | 2548 | 8700 | 223 | 20736 | 27.875 | 0.01075424 | 1.075424 | 4130 | 500000000000 | 3650 | 483 | -10000000000000 | 2000000000000 | 2.421308
181 | 25 | 3611 | 10180 | 1063 | 26064 | 28.72973 | 0.04078422 | 4.078422 | 4130 | 500000000000 | 3650 | 483 | -10000000000000 | 2000000000000 | 2.421308
191 | 25 | 3883 | 10580 | 272 | 27504 | 27.2 | 0.009889471 | 0.9889471 | 4130 | 500000000000 | 3650 | 483 | -10000000000000 | 2000000000000 | 2.421308
195 | 25 | 4073 | 10740 | 190 | 28080 | 47.5 | 0.006766382 | 0.6766382 | 4130 | 500000000000 | 3650 | 483 | -10000000000000 | 2000000000000 | 2.421308

## Sheet9
Position (mm) | Speed (mm/hr) | Weight (gm) | Power(W) | Mass difference (gm) | Time (sec) | Growth rate (gm/mm) | Growth rate (gm/sec) | Normalized growth rate | Total mass (gm) | Average impurity of added material | Mass of previous crystal (gm) | Mass added (gm) | Impurity at tail of previous crystal | Impurity of previous crystal at S1 | Detector grade portion (%)
0 | 40 | 0.1 | 8760 | 0 | 0 | 0 | 0 | 0 | 4080 | 300000000000 | 2667 | 1414 | -60000000000000 | -10000000000000 | 1.470588
5 | 40 | 0.27 | 8760 | 0.17 | 450 | 0.034 | 0.0003777778 | 0.03777778 | 4080 | 300000000000 | 2667 | 1414 | -60000000000000 | -10000000000000 | 1.470588
9 | 40 | 0.73 | 8760 | 0.46 | 810 | 0.115 | 0.0005679012 | 0.05679012 | 4080 | 300000000000 | 2667 | 1414 | -60000000000000 | -10000000000000 | 1.470588
15 | 40 | 1.14 | 8760 | 0.41 | 1350 | 0.06833333 | 0.0003037037 | 0.03037037 | 4080 | 300000000000 | 2667 | 1414 | -60000000000000 | -10000000000000 | 1.470588
20 | 25 | 1.53 | 8740 | 0.39 | 2880 | 0.078 | 0.0001354167 | 0.01354167 | 4080 | 300000000000 | 2667 | 1414 | -60000000000000 | -10000000000000 | 1.470588
25 | 25 | 2.1 | 8720 | 0.57 | 3600 | 0.114 | 0.0001583333 | 0.01583333 | 4080 | 300000000000 | 2667 | 1414 | -60000000000000 | -10000000000000 | 1.470588
30 | 25 | 2.85 | 8700 | 0.75 | 4320 | 0.15 | 0.0001736111 | 0.01736111 | 4080 | 300000000000 | 2667 | 1414 | -60000000000000 | -10000000000000 | 1.470588
35 | 25 | 4.11 | 8680 | 1.26 | 5040 | 0.252 | 0.00025 | 0.025 | 4080 | 300000000000 | 2667 | 1414 | -60000000000000 | -10000000000000 | 1.470588
40 | 25 | 6.1 | 8660 | 1.99 | 5760 | 0.398 | 0.0003454861 | 0.03454861 | 4080 | 300000000000 | 2667 | 1414 | -60000000000000 | -10000000000000 | 1.470588
45 | 25 | 10.06 | 8640 | 3.96 | 6480 | 0.792 | 0.0006111111 | 0.06111111 | 4080 | 300000000000 | 2667 | 1414 | -60000000000000 | -10000000000000 | 1.470588
50 | 25 | 15.78 | 8620 | 5.72 | 7200 | 1.144 | 0.0007944444 | 0.07944444 | 4080 | 300000000000 | 2667 | 1414 | -60000000000000 | -10000000000000 | 1.470588
55 | 25 | 25.47 | 8600 | 9.69 | 7920 | 1.938 | 0.001223485 | 0.1223485 | 4080 | 300000000000 | 2667 | 1414 | -60000000000000 | -10000000000000 | 1.470588
60 | 25 | 41.85 | 8600 | 16.38 | 8640 | 3.276 | 0.001895833 | 0.1895833 | 4080 | 300000000000 | 2667 | 1414 | -60000000000000 | -10000000000000 | 1.470588
65 | 25 | 70.23 | 8600 | 28.38 | 9360 | 5.676 | 0.003032051 | 0.3032051 | 4080 | 300000000000 | 2667 | 1414 | -60000000000000 | -10000000000000 | 1.470588
70 | 25 | 105.88 | 8580 | 35.65 | 10080 | 7.13 | 0.003536706 | 0.3536706 | 4080 | 300000000000 | 2667 | 1414 | -60000000000000 | -10000000000000 | 1.470588
75 | 25 | 163 | 8560 | 57.12 | 10800 | 11.424 | 0.005288889 | 0.5288889 | 4080 | 300000000000 | 2667 | 1414 | -60000000000000 | -10000000000000 | 1.470588
80 | 25 | 259 | 8560 | 96 | 11520 | 19.2 | 0.008333333 | 0.8333333 | 4080 | 300000000000 | 2667 | 1414 | -60000000000000 | -10000000000000 | 1.470588
85 | 25 | 349 | 8660 | 90 | 12240 | 18 | 0.007352941 | 0.7352941 | 4080 | 300000000000 | 2667 | 1414 | -60000000000000 | -10000000000000 | 1.470588
90 | 25 | 473 | 8700 | 124 | 12960 | 24.8 | 0.009567901 | 0.9567901 | 4080 | 300000000000 | 2667 | 1414 | -60000000000000 | -10000000000000 | 1.470588
95 | 25 | 614 | 8700 | 141 | 13680 | 28.2 | 0.01030702 | 1.030702 | 4080 | 300000000000 | 2667 | 1414 | -60000000000000 | -10000000000000 | 1.470588
100 | 25 | 761 | 8700 | 147 | 14400 | 29.4 | 0.01020833 | 1.020833 | 4080 | 300000000000 | 2667 | 1414 | -60000000000000 | -10000000000000 | 1.470588
105 | 25 | 931 | 8700 | 170 | 15120 | 34 | 0.01124339 | 1.124339 | 4080 | 300000000000 | 2667 | 1414 | -60000000000000 | -10000000000000 | 1.470588
110 | 25 | 1074 | 8700 | 143 | 15840 | 28.6 | 0.009027778 | 0.9027778 | 4080 | 300000000000 | 2667 | 1414 | -60000000000000 | -10000000000000 | 1.470588
115 | 25 | 1237 | 8700 | 163 | 16560 | 32.6 | 0.009842995 | 0.9842995 | 4080 | 300000000000 | 2667 | 1414 | -60000000000000 | -10000000000000 | 1.470588
121.5 | 25 | 1452 | 8700 | 215 | 17496 | 33.07692 | 0.01228852 | 1.228852 | 4080 | 300000000000 | 2667 | 1414 | -60000000000000 | -10000000000000 | 1.470588
125 | 25 | 1575 | 8700 | 123 | 18000 | 35.14286 | 0.006833333 | 0.6833333 | 4080 | 300000000000 | 2667 | 1414 | -60000000000000 | -10000000000000 | 1.470588
130 | 25 | 1716 | 8700 | 141 | 18720 | 28.2 | 0.007532051 | 0.7532051 | 4080 | 300000000000 | 2667 | 1414 | -60000000000000 | -10000000000000 | 1.470588
135 | 25 | 1877 | 8700 | 161 | 19440 | 32.2 | 0.008281893 | 0.8281893 | 4080 | 300000000000 | 2667 | 1414 | -60000000000000 | -10000000000000 | 1.470588
140 | 25 | 2019 | 8700 | 142 | 20160 | 28.4 | 0.007043651 | 0.7043651 | 4080 | 300000000000 | 2667 | 1414 | -60000000000000 | -10000000000000 | 1.470588
145 | 25 | 2151 | 8700 | 132 | 20880 | 26.4 | 0.006321839 | 0.6321839 | 4080 | 300000000000 | 2667 | 1414 | -60000000000000 | -10000000000000 | 1.470588
150 | 25 | 2283 | 8700 | 132 | 21600 | 26.4 | 0.006111111 | 0.6111111 | 4080 | 300000000000 | 2667 | 1414 | -60000000000000 | -10000000000000 | 1.470588
155 | 25 | 2408 | 8700 | 125 | 22320 | 25 | 0.005600358 | 0.5600358 | 4080 | 300000000000 | 2667 | 1414 | -60000000000000 | -10000000000000 | 1.470588
165 | 25 | 2665 | 8700 | 257 | 23760 | 25.7 | 0.0108165 | 1.08165 | 4080 | 300000000000 | 2667 | 1414 | -60000000000000 | -10000000000000 | 1.470588
170 | 25 | 2800 | 8700 | 135 | 24480 | 27 | 0.005514706 | 0.5514706 | 4080 | 300000000000 | 2667 | 1414 | -60000000000000 | -10000000000000 | 1.470588
172.6 | 25 | 2880 | 8700 | 80 | 24854.4 | 30.76923 | 0.003218746 | 0.3218746 | 4080 | 300000000000 | 2667 | 1414 | -60000000000000 | -10000000000000 | 1.470588
185 | 25 | 3348 | 9196 | 468 | 26640 | 37.74194 | 0.01756757 | 1.756757 | 4080 | 300000000000 | 2667 | 1414 | -60000000000000 | -10000000000000 | 1.470588
190 | 25 | 3596 | 9396 | 248 | 27360 | 49.6 | 0.009064327 | 0.9064327 | 4080 | 300000000000 | 2667 | 1414 | -60000000000000 | -10000000000000 | 1.470588

## Sheet10
Position (mm) | Speed (mm/hr) | Weight (gm) | Power(W) | Mass difference (gm) | Time (sec) | Growth rate (gm/mm) | Growth rate (gm/sec) | Normalized growth rate | Total mass (gm) | Average impurity of added material | Mass of previous crystal (gm) | Mass added (gm) | Impurity at tail of previous crystal | Impurity of previous crystal at S1 | Detector grade portion (%)
0 | 40 | -5.6 | 8760 | 0 | 0 | 0 | 0 | 0 | 3490 | 200000000000 | 2005 | 1491 | -30000000000000 | 500000000000 | 0.5720824
5 | 40 | -4.81 | 8740 | 0.79 | 450 | 0.158 | 0.001755556 | 0.1755556 | 3490 | 200000000000 | 2005 | 1491 | -30000000000000 | 500000000000 | 0.5720824
9 | 40 | -4.47 | 8720 | 0.34 | 810 | 0.085 | 0.0004197531 | 0.04197531 | 3490 | 200000000000 | 2005 | 1491 | -30000000000000 | 500000000000 | 0.5720824
15 | 25 | -4.19 | 8700 | 0.28 | 2160 | 0.04666667 | 0.0001296296 | 0.01296296 | 3490 | 200000000000 | 2005 | 1491 | -30000000000000 | 500000000000 | 0.5720824
20 | 25 | -3.76 | 8680 | 0.43 | 2880 | 0.086 | 0.0001493056 | 0.01493056 | 3490 | 200000000000 | 2005 | 1491 | -30000000000000 | 500000000000 | 0.5720824
25 | 25 | -2.69 | 8660 | 1.07 | 3600 | 0.214 | 0.0002972222 | 0.02972222 | 3490 | 200000000000 | 2005 | 1491 | -30000000000000 | 500000000000 | 0.5720824
30 | 25 | -1.83 | 8640 | 0.86 | 4320 | 0.172 | 0.0001990741 | 0.01990741 | 3490 | 200000000000 | 2005 | 1491 | -30000000000000 | 500000000000 | 0.5720824
35 | 25 | 0.22 | 8620 | 2.05 | 5040 | 0.41 | 0.000406746 | 0.0406746 | 3490 | 200000000000 | 2005 | 1491 | -30000000000000 | 500000000000 | 0.5720824
40 | 25 | 3.69 | 8600 | 3.47 | 5760 | 0.694 | 0.0006024306 | 0.06024306 | 3490 | 200000000000 | 2005 | 1491 | -30000000000000 | 500000000000 | 0.5720824
60 | 25 | 71 | 8600 | 67.31 | 8640 | 3.3655 | 0.007790509 | 0.7790509 | 3490 | 200000000000 | 2005 | 1491 | -30000000000000 | 500000000000 | 0.5720824
65 | 25 | 120 | 8600 | 49 | 9360 | 9.8 | 0.005235043 | 0.5235043 | 3490 | 200000000000 | 2005 | 1491 | -30000000000000 | 500000000000 | 0.5720824
70 | 25 | 190 | 8600 | 70 | 10080 | 14 | 0.006944444 | 0.6944444 | 3490 | 200000000000 | 2005 | 1491 | -30000000000000 | 500000000000 | 0.5720824
75 | 25 | 290 | 8700 | 100 | 10800 | 20 | 0.009259259 | 0.9259259 | 3490 | 200000000000 | 2005 | 1491 | -30000000000000 | 500000000000 | 0.5720824
77.5 | 25 | 366.5 | 8740 | 76.5 | 11160 | 30.6 | 0.006854839 | 0.6854839 | 3490 | 200000000000 | 2005 | 1491 | -30000000000000 | 500000000000 | 0.5720824
80 | 25 | 440 | 8740 | 73.5 | 11520 | 29.4 | 0.006380208 | 0.6380208 | 3490 | 200000000000 | 2005 | 1491 | -30000000000000 | 500000000000 | 0.5720824
90 | 25 | 808 | 8740 | 368 | 12960 | 36.8 | 0.02839506 | 2.839506 | 3490 | 200000000000 | 2005 | 1491 | -30000000000000 | 500000000000 | 0.5720824
116 | 25 | 1847 | 8740 | 1039 | 16704 | 39.96154 | 0.06220067 | 6.220067 | 3490 | 200000000000 | 2005 | 1491 | -30000000000000 | 500000000000 | 0.5720824
125 | 25 | 2187 | 8740 | 340 | 18000 | 37.77778 | 0.01888889 | 1.888889 | 3490 | 200000000000 | 2005 | 1491 | -30000000000000 | 500000000000 | 0.5720824
127.8 | 25 | 2300 | 8740 | 113 | 18403.2 | 40.35714 | 0.006140236 | 0.6140236 | 3490 | 200000000000 | 2005 | 1491 | -30000000000000 | 500000000000 | 0.5720824
139 | 25 | 2761 | 8740 | 461 | 20016 | 41.16071 | 0.02303157 | 2.303157 | 3490 | 200000000000 | 2005 | 1491 | -30000000000000 | 500000000000 | 0.5720824
150 | 25 | 3367 | 9180 | 606 | 21600 | 55.09091 | 0.02805556 | 2.805556 | 3490 | 200000000000 | 2005 | 1491 | -30000000000000 | 500000000000 | 0.5720824
153.8 | 25 | 3452 | 9332 | 85 | 22147.2 | 22.36842 | 0.003837957 | 0.3837957 | 3490 | 200000000000 | 2005 | 1491 | -30000000000000 | 500000000000 | 0.5720824

## Sheet11
Position (mm) | Speed (mm/hr) | Weight (gm) | Power(W) | Mass difference (gm) | Time (sec) | Growth rate (gm/mm) | Growth rate (gm/sec) | Normalized growth rate | Total mass (gm) | Average impurity of added material | Mass of previous crystal (gm) | Mass added (gm) | Impurity at tail of previous crystal | Impurity of previous crystal at S1 | Detector grade portion (%)
0 | 40 | -4.67 | 8780 | 0 | 0 | 0 | 0 | 0 | 3985 | -500000000000 | 3310 | 674 | -34100000000000 | 500000000000 | 3.012048
4 | 40 | -5.1 | 8780 | -0.43 | 360 | -0.1075 | -0.001194444 | -0.1194444 | 3985 | -500000000000 | 3310 | 674 | -34100000000000 | 500000000000 | 3.012048
6.11 | 40 | -5.14 | 8760 | -0.04 | 549.9 | -0.01895735 | -7.27405e-05 | -0.00727405 | 3985 | -500000000000 | 3310 | 674 | -34100000000000 | 500000000000 | 3.012048
10 | 40 | -4.43 | 8760 | 0.71 | 900 | 0.1825193 | 0.0007888889 | 0.07888889 | 3985 | -500000000000 | 3310 | 674 | -34100000000000 | 500000000000 | 3.012048
15 | 40 | -4 | 8740 | 0.43 | 1350 | 0.086 | 0.0003185185 | 0.03185185 | 3985 | -500000000000 | 3310 | 674 | -34100000000000 | 500000000000 | 3.012048
20 | 25 | -3.48 | 8720 | 0.52 | 2880 | 0.104 | 0.0001805556 | 0.01805556 | 3985 | -500000000000 | 3310 | 674 | -34100000000000 | 500000000000 | 3.012048
25 | 25 | -2.64 | 8700 | 0.84 | 3600 | 0.168 | 0.0002333333 | 0.02333333 | 3985 | -500000000000 | 3310 | 674 | -34100000000000 | 500000000000 | 3.012048
30 | 25 | -1.52 | 8680 | 1.12 | 4320 | 0.224 | 0.0002592593 | 0.02592593 | 3985 | -500000000000 | 3310 | 674 | -34100000000000 | 500000000000 | 3.012048
35 | 25 | 0.1 | 8660 | 1.62 | 5040 | 0.324 | 0.0003214286 | 0.03214286 | 3985 | -500000000000 | 3310 | 674 | -34100000000000 | 500000000000 | 3.012048
40.3 | 25 | 2.31 | 8640 | 2.21 | 5803.2 | 0.4169811 | 0.0003808244 | 0.03808244 | 3985 | -500000000000 | 3310 | 674 | -34100000000000 | 500000000000 | 3.012048
45 | 25 | 5.28 | 8620 | 2.97 | 6480 | 0.6319149 | 0.0004583333 | 0.04583333 | 3985 | -500000000000 | 3310 | 674 | -34100000000000 | 500000000000 | 3.012048
50 | 25 | 10.67 | 8600 | 5.39 | 7200 | 1.078 | 0.0007486111 | 0.07486111 | 3985 | -500000000000 | 3310 | 674 | -34100000000000 | 500000000000 | 3.012048
55 | 25 | 19.24 | 8580 | 8.57 | 7920 | 1.714 | 0.001082071 | 0.1082071 | 3985 | -500000000000 | 3310 | 674 | -34100000000000 | 500000000000 | 3.012048
60 | 25 | 36 | 8580 | 16.76 | 8640 | 3.352 | 0.001939815 | 0.1939815 | 3985 | -500000000000 | 3310 | 674 | -34100000000000 | 500000000000 | 3.012048
65 | 25 | 57 | 8580 | 21 | 9360 | 4.2 | 0.00224359 | 0.224359 | 3985 | -500000000000 | 3310 | 674 | -34100000000000 | 500000000000 | 3.012048
70 | 25 | 97 | 8580 | 40 | 10080 | 8 | 0.003968254 | 0.3968254 | 3985 | -500000000000 | 3310 | 674 | -34100000000000 | 500000000000 | 3.012048
75 | 25 | 150 | 8580 | 53 | 10800 | 10.6 | 0.004907407 | 0.4907407 | 3985 | -500000000000 | 3310 | 674 | -34100000000000 | 500000000000 | 3.012048
80 | 25 | 260 | 8680 | 110 | 11520 | 22 | 0.009548611 | 0.9548611 | 3985 | -500000000000 | 3310 | 674 | -34100000000000 | 500000000000 | 3.012048
85 | 25 | 410 | 8700 | 150 | 12240 | 30 | 0.0122549 | 1.22549 | 3985 | -500000000000 | 3310 | 674 | -34100000000000 | 500000000000 | 3.012048
90 | 25 | 575 | 8700 | 165 | 12960 | 33 | 0.01273148 | 1.273148 | 3985 | -500000000000 | 3310 | 674 | -34100000000000 | 500000000000 | 3.012048
95 | 25 | 760 | 8700 | 185 | 13680 | 37 | 0.01352339 | 1.352339 | 3985 | -500000000000 | 3310 | 674 | -34100000000000 | 500000000000 | 3.012048
100 | 25 | 975 | 8700 | 215 | 14400 | 43 | 0.01493056 | 1.493056 | 3985 | -500000000000 | 3310 | 674 | -34100000000000 | 500000000000 | 3.012048
105 | 25 | 1180 | 8700 | 205 | 15120 | 41 | 0.0135582 | 1.35582 | 3985 | -500000000000 | 3310 | 674 | -34100000000000 | 500000000000 | 3.012048
110 | 25 | 1400 | 8700 | 220 | 15840 | 44 | 0.01388889 | 1.388889 | 3985 | -500000000000 | 3310 | 674 | -34100000000000 | 500000000000 | 3.012048
115 | 25 | 1575 | 8700 | 175 | 16560 | 35 | 0.01056763 | 1.056763 | 3985 | -500000000000 | 3310 | 674 | -34100000000000 | 500000000000 | 3.012048
120 | 25 | 1801 | 8700 | 226 | 17280 | 45.2 | 0.0130787 | 1.30787 | 3985 | -500000000000 | 3310 | 674 | -34100000000000 | 500000000000 | 3.012048
125 | 25 | 1950 | 8700 | 149 | 18000 | 29.8 | 0.008277778 | 0.8277778 | 3985 | -500000000000 | 3310 | 674 | -34100000000000 | 500000000000 | 3.012048
130 | 25 | 2110 | 8700 | 160 | 18720 | 32 | 0.008547009 | 0.8547009 | 3985 | -500000000000 | 3310 | 674 | -34100000000000 | 500000000000 | 3.012048
135 | 25 | 2260 | 8700 | 150 | 19440 | 30 | 0.007716049 | 0.7716049 | 3985 | -500000000000 | 3310 | 674 | -34100000000000 | 500000000000 | 3.012048
140 | 25 | 2410 | 8700 | 150 | 20160 | 30 | 0.007440476 | 0.7440476 | 3985 | -500000000000 | 3310 | 674 | -34100000000000 | 500000000000 | 3.012048
145 | 25 | 2540 | 8700 | 130 | 20880 | 26 | 0.006226054 | 0.6226054 | 3985 | -500000000000 | 3310 | 674 | -34100000000000 | 500000000000 | 3.012048
152 | 25 | 2750 | 8700 | 210 | 21888 | 30 | 0.009594298 | 0.9594298 | 3985 | -500000000000 | 3310 | 674 | -34100000000000 | 500000000000 | 3.012048
172 | 25 | 3278 | 9400 | 528 | 24768 | 26.4 | 0.02131783 | 2.131783 | 3985 | -500000000000 | 3310 | 674 | -34100000000000 | 500000000000 | 3.012048
179 | 25 | 3447 | 9400 | 169 | 25776 | 24.14286 | 0.006556487 | 0.6556487 | 3985 | -500000000000 | 3310 | 674 | -34100000000000 | 500000000000 | 3.012048
184 | 25 | 3583 | 9400 | 136 | 26496 | 27.2 | 0.00513285 | 0.513285 | 3985 | -500000000000 | 3310 | 674 | -34100000000000 | 500000000000 | 3.012048
190 | 25 | 3880 | 9400 | 297 | 27360 | 49.5 | 0.01085526 | 1.085526 | 3985 | -500000000000 | 3310 | 674 | -34100000000000 | 500000000000 | 3.012048

## Sheet12
Position (mm) | Speed (mm/hr) | Weight (gm) | Power(W) | Mass difference (gm) | Time (sec) | Growth rate (gm/mm) | Growth rate (gm/sec) | Normalized growth rate | Total mass (gm) | Average impurity of added material | Mass of previous crystal (gm) | Mass added (gm) | Impurity at tail of previous crystal | Impurity of previous crystal at S1 | Detector grade portion (%)
0 | 40 | -4.93 | 8760 | 0 | 0 | 0 | 0 | 0 | 3960 | 400000000000 | 3050 | 935 | -16200000000000 | 460000000000 | 3.764115
5 | 40 | -2.61 | 8760 | 2.32 | 450 | 0.464 | 0.005155556 | 0.5155556 | 3960 | 400000000000 | 3050 | 935 | -16200000000000 | 460000000000 | 3.764115
10 | 40 | 0 | 8760 | 2.61 | 900 | 0.522 | 0.0029 | 0.29 | 3960 | 400000000000 | 3050 | 935 | -16200000000000 | 460000000000 | 3.764115
15 | 40 | 3.88 | 8760 | 3.88 | 1350 | 0.776 | 0.002874074 | 0.2874074 | 3960 | 400000000000 | 3050 | 935 | -16200000000000 | 460000000000 | 3.764115
20 | 25 | 9.69 | 8740 | 5.81 | 2880 | 1.162 | 0.002017361 | 0.2017361 | 3960 | 400000000000 | 3050 | 935 | -16200000000000 | 460000000000 | 3.764115
25 | 25 | 17.95 | 8720 | 8.26 | 3600 | 1.652 | 0.002294444 | 0.2294444 | 3960 | 400000000000 | 3050 | 935 | -16200000000000 | 460000000000 | 3.764115
30 | 25 | 30 | 8700 | 12.05 | 4320 | 2.41 | 0.002789352 | 0.2789352 | 3960 | 400000000000 | 3050 | 935 | -16200000000000 | 460000000000 | 3.764115
35 | 25 | 43.09 | 8680 | 13.09 | 5040 | 2.618 | 0.002597222 | 0.2597222 | 3960 | 400000000000 | 3050 | 935 | -16200000000000 | 460000000000 | 3.764115
40 | 25 | 68.83 | 8660 | 25.74 | 5760 | 5.148 | 0.00446875 | 0.446875 | 3960 | 400000000000 | 3050 | 935 | -16200000000000 | 460000000000 | 3.764115
45 | 25 | 115 | 8640 | 46.17 | 6480 | 9.234 | 0.007125 | 0.7125 | 3960 | 400000000000 | 3050 | 935 | -16200000000000 | 460000000000 | 3.764115
55 | 25 | 248 | 8620 | 133 | 7920 | 2.418182 | 0.01679293 | 1.679293 | 3960 | 400000000000 | 3050 | 935 | -16200000000000 | 460000000000 | 3.764115
60 | 25 | 335 | 8620 | 87 | 8640 | 17.4 | 0.01006944 | 1.006944 | 3960 | 400000000000 | 3050 | 935 | -16200000000000 | 460000000000 | 3.764115
61.3 | 25 | 373 | 8720 | 38 | 8827.2 | 29.23077 | 0.004304876 | 0.4304876 | 3960 | 400000000000 | 3050 | 935 | -16200000000000 | 460000000000 | 3.764115
66.3 | 25 | 515 | 8720 | 142 | 9547.2 | 28.4 | 0.01487347 | 1.487347 | 3960 | 400000000000 | 3050 | 935 | -16200000000000 | 460000000000 | 3.764115
71.3 | 25 | 674 | 8720 | 159 | 10267.2 | 31.8 | 0.01548621 | 1.548621 | 3960 | 400000000000 | 3050 | 935 | -16200000000000 | 460000000000 | 3.764115
75 | 25 | 800 | 8720 | 126 | 10800 | 34.05405 | 0.01166667 | 1.166667 | 3960 | 400000000000 | 3050 | 935 | -16200000000000 | 460000000000 | 3.764115
80 | 25 | 969 | 8720 | 169 | 11520 | 33.8 | 0.01467014 | 1.467014 | 3960 | 400000000000 | 3050 | 935 | -16200000000000 | 460000000000 | 3.764115
85 | 25 | 1132 | 8700 | 163 | 12240 | 32.6 | 0.01331699 | 1.331699 | 3960 | 400000000000 | 3050 | 935 | -16200000000000 | 460000000000 | 3.764115
90 | 25 | 1287 | 8700 | 155 | 12960 | 31 | 0.01195988 | 1.195988 | 3960 | 400000000000 | 3050 | 935 | -16200000000000 | 460000000000 | 3.764115
100 | 25 | 1593 | 8700 | 306 | 14400 | 30.6 | 0.02125 | 2.125 | 3960 | 400000000000 | 3050 | 935 | -16200000000000 | 460000000000 | 3.764115
106 | 25 | 1764 | 8700 | 171 | 15264 | 28.5 | 0.01120283 | 1.120283 | 3960 | 400000000000 | 3050 | 935 | -16200000000000 | 460000000000 | 3.764115
111 | 25 | 1908 | 8700 | 144 | 15984 | 28.8 | 0.009009009 | 0.9009009 | 3960 | 400000000000 | 3050 | 935 | -16200000000000 | 460000000000 | 3.764115
116 | 25 | 2028 | 8700 | 120 | 16704 | 24 | 0.007183908 | 0.7183908 | 3960 | 400000000000 | 3050 | 935 | -16200000000000 | 460000000000 | 3.764115
121 | 25 | 2155 | 8700 | 127 | 17424 | 25.4 | 0.007288797 | 0.7288797 | 3960 | 400000000000 | 3050 | 935 | -16200000000000 | 460000000000 | 3.764115
125 | 25 | 2260 | 8700 | 105 | 18000 | 26.25 | 0.005833333 | 0.5833333 | 3960 | 400000000000 | 3050 | 935 | -16200000000000 | 460000000000 | 3.764115
131 | 25 | 2402 | 8700 | 142 | 18864 | 23.66667 | 0.007527566 | 0.7527566 | 3960 | 400000000000 | 3050 | 935 | -16200000000000 | 460000000000 | 3.764115
136.5 | 25 | 2545 | 8700 | 143 | 19656 | 26 | 0.007275132 | 0.7275132 | 3960 | 400000000000 | 3050 | 935 | -16200000000000 | 460000000000 | 3.764115
140 | 25 | 2638 | 8700 | 93 | 20160 | 26.57143 | 0.004613095 | 0.4613095 | 3960 | 400000000000 | 3050 | 935 | -16200000000000 | 460000000000 | 3.764115
143.7 | 25 | 2750 | 8700 | 112 | 20692.8 | 30.27027 | 0.005412511 | 0.5412511 | 3960 | 400000000000 | 3050 | 935 | -16200000000000 | 460000000000 | 3.764115
151 | 25 | 3000 | 8992 | 250 | 21744 | 34.24658 | 0.01149742 | 1.149742 | 3960 | 400000000000 | 3050 | 935 | -16200000000000 | 460000000000 | 3.764115
160 | 25 | 3434 | 9352 | 434 | 23040 | 48.22222 | 0.01883681 | 1.883681 | 3960 | 400000000000 | 3050 | 935 | -16200000000000 | 460000000000 | 3.764115
161 | 25 | 3480 | 9392 | 46 | 23184 | 46 | 0.001984127 | 0.1984127 | 3960 | 400000000000 | 3050 | 935 | -16200000000000 | 460000000000 | 3.764115
165 | 25 | 3864 | 9552 | 384 | 23760 | 96 | 0.01616162 | 1.616162 | 3960 | 400000000000 | 3050 | 935 | -16200000000000 | 460000000000 | 3.764115
168 | 25 | 3900 | 9672 | 36 | 24192 | 12 | 0.001488095 | 0.1488095 | 3960 | 400000000000 | 3050 | 935 | -16200000000000 | 460000000000 | 3.764115
169 | 25 | 3917 | 9712 | 17 | 24336 | 17 | 0.0006985536 | 0.06985536 | 3960 | 400000000000 | 3050 | 935 | -16200000000000 | 460000000000 | 3.764115

## Sheet13
Position (mm) | Speed (mm/hr) | Weight (gm) | Power(W) | Mass difference (gm) | Time (sec) | Growth rate (gm/mm) | Growth rate (gm/sec) | Normalized growth rate | Total mass (gm) | Average impurity of added material | Mass of previous crystal (gm) | Mass added (gm) | Impurity at tail of previous crystal | Impurity of previous crystal at S1 | Detector grade portion (%)
0 | 40 | -4.3 | 8720 | 0 | 0 | 0 | 0 | 0 | 3560 | 200000000000 | 1558 | 2010 | 12500000000000 | 250000000000 | 4.484305
5 | 40 | -2.5 | 8700 | 1.8 | 450 | 0.36 | 0.004 | 0.4 | 3560 | 200000000000 | 1558 | 2010 | 12500000000000 | 250000000001 | 4.484305
10 | 40 | 0.25 | 8680 | 2.75 | 900 | 0.55 | 0.003055556 | 0.3055556 | 3560 | 200000000000 | 1558 | 2010 | 12500000000000 | 250000000002 | 4.484305
15 | 40 | 6.15 | 8660 | 5.9 | 1350 | 1.18 | 0.00437037 | 0.437037 | 3560 | 200000000000 | 1558 | 2010 | 12500000000000 | 250000000003 | 4.484305
20 | 25 | 13.33 | 8640 | 7.18 | 2880 | 1.436 | 0.002493056 | 0.2493056 | 3560 | 200000000000 | 1558 | 2010 | 12500000000000 | 250000000004 | 4.484305
25 | 25 | 28 | 8620 | 14.67 | 3600 | 2.934 | 0.004075 | 0.4075 | 3560 | 200000000000 | 1558 | 2010 | 12500000000000 | 250000000005 | 4.484305
30 | 25 | 50 | 8600 | 22 | 4320 | 4.4 | 0.005092593 | 0.5092593 | 3560 | 200000000000 | 1558 | 2010 | 12500000000000 | 250000000006 | 4.484305
35 | 25 | 91.2 | 8600 | 41.2 | 5040 | 8.24 | 0.008174603 | 0.8174603 | 3560 | 200000000000 | 1558 | 2010 | 12500000000000 | 250000000007 | 4.484305
40 | 25 | 163.2 | 8600 | 72 | 5760 | 14.4 | 0.0125 | 1.25 | 3560 | 200000000000 | 1558 | 2010 | 12500000000000 | 250000000008 | 4.484305
45 | 25 | 250 | 8700 | 86.8 | 6480 | 17.36 | 0.01339506 | 1.339506 | 3560 | 200000000000 | 1558 | 2010 | 12500000000000 | 250000000009 | 4.484305
50 | 25 | 380 | 8700 | 130 | 7200 | 26 | 0.01805556 | 1.805556 | 3560 | 200000000000 | 1558 | 2010 | 12500000000000 | 250000000010 | 4.484305
55 | 25 | 530 | 8700 | 150 | 7920 | 30 | 0.01893939 | 1.893939 | 3560 | 200000000000 | 1558 | 2010 | 12500000000000 | 250000000011 | 4.484305
60 | 25 | 703 | 8700 | 173 | 8640 | 34.6 | 0.02002315 | 2.002315 | 3560 | 200000000000 | 1558 | 2010 | 12500000000000 | 250000000012 | 4.484305
65 | 25 | 886 | 8700 | 183 | 9360 | 36.6 | 0.01955128 | 1.955128 | 3560 | 200000000000 | 1558 | 2010 | 12500000000000 | 250000000013 | 4.484305
70 | 25 | 1080 | 8700 | 194 | 10080 | 38.8 | 0.01924603 | 1.924603 | 3560 | 200000000000 | 1558 | 2010 | 12500000000000 | 250000000014 | 4.484305
85.5 | 25 | 1701 | 8700 | 621 | 12312 | 40.06452 | 0.0504386 | 5.04386 | 3560 | 200000000000 | 1558 | 2010 | 12500000000000 | 250000000015 | 4.484305
90.5 | 25 | 1891 | 8700 | 190 | 13032 | 38 | 0.0145795 | 1.45795 | 3560 | 200000000000 | 1558 | 2010 | 12500000000000 | 250000000016 | 4.484305
95.5 | 25 | 2080 | 8700 | 189 | 13752 | 37.8 | 0.01374346 | 1.374346 | 3560 | 200000000000 | 1558 | 2010 | 12500000000000 | 250000000017 | 4.484305
100 | 25 | 2260 | 8700 | 180 | 14400 | 40 | 0.0125 | 1.25 | 3560 | 200000000000 | 1558 | 2010 | 12500000000000 | 250000000018 | 4.484305
102.2 | 25 | 2345 | 8700 | 85 | 14716.8 | 38.63636 | 0.005775712 | 0.5775712 | 3560 | 200000000000 | 1558 | 2010 | 12500000000000 | 250000000019 | 4.484305
107 | 25 | 2529 | 8892 | 184 | 15408 | 38.33333 | 0.01194185 | 1.194185 | 3560 | 200000000000 | 1558 | 2010 | 12500000000000 | 250000000020 | 4.484305
112 | 25 | 2764 | 9092 | 235 | 16128 | 47 | 0.01457093 | 1.457093 | 3560 | 200000000000 | 1558 | 2010 | 12500000000000 | 250000000021 | 4.484305
117 | 25 | 3015 | 9292 | 251 | 16848 | 50.2 | 0.01489791 | 1.489791 | 3560 | 200000000000 | 1558 | 2010 | 12500000000000 | 250000000022 | 4.484305
122 | 25 | 3434 | 9492 | 419 | 17568 | 83.8 | 0.02385018 | 2.385018 | 3560 | 200000000000 | 1558 | 2010 | 12500000000000 | 250000000023 | 4.484305
125 | 25 | 3524 | 9612 | 90 | 18000 | 30 | 0.005 | 0.5 | 3560 | 200000000000 | 1558 | 2010 | 12500000000000 | 250000000024 | 4.484305
128 | 25 | 3551 | 9732 | 27 | 18432 | 9 | 0.00146484375 | 0.146484375 | 3560 | 200000000000 | 1558 | 2010 | 12500000000000 | 250000000025 | 4.484305

## Sheet14
Position (mm) | Speed (mm/hr) | Weight (gm) | Power(W) | Mass difference (gm) | Time (sec) | Growth rate (gm/mm) | Growth rate (gm/sec) | Normalized growth rate | Total mass (gm) | Average impurity of added material | Mass of previous crystal (gm) | Mass added (gm) | Impurity at tail of previous crystal | Impurity of previous crystal at S1 | Detector grade portion (%)
0 | 40 |  | 8780 | 0 | 0 | 0 | 0 | 0 | 3960 | 800000000000 | 1932 | 2031 | -30000000000000 | -1200000000000 | 4.037345
10 | 40 | -5.33 | 8780 | 2.68 | 900 | 0.268 | 0.002977778 | 0.2977778 | 3960 | 800000000000 | 1932 | 2031 | -30000000000000 | -1200000000000 | 4.037345
15 | 40 | -2.65 | 8780 | 1.45 | 1350 | 0.29 | 0.001074074 | 0.1074074 | 3960 | 800000000000 | 1932 | 2031 | -30000000000000 | -1200000000000 | 4.037345
20 | 40 | -1.2 | 8760 | 1.46 | 1800 | 0.292 | 0.0008111111 | 0.08111111 | 3960 | 800000000000 | 1932 | 2031 | -30000000000000 | -1200000000000 | 4.037345
25 | 25 | 0.26 | 8740 | 2.29 | 3600 | 0.458 | 0.0006361111 | 0.06361111 | 3960 | 800000000000 | 1932 | 2031 | -30000000000000 | -1200000000000 | 4.037345
30 | 25 | 2.55 | 8720 | 4 | 4320 | 0.8 | 0.0009259259 | 0.09259259 | 3960 | 800000000000 | 1932 | 2031 | -30000000000000 | -1200000000000 | 4.037345
35 | 25 | 6.55 | 8700 | 6.45 | 5040 | 1.29 | 0.001279762 | 0.1279762 | 3960 | 800000000000 | 1932 | 2031 | -30000000000000 | -1200000000000 | 4.037345
40 | 25 | 13 | 8680 | 9.72 | 5760 | 1.944 | 0.0016875 | 0.16875 | 3960 | 800000000000 | 1932 | 2031 | -30000000000000 | -1200000000000 | 4.037345
45 | 25 | 22.72 | 8660 | 15.42 | 6480 | 3.084 | 0.00237963 | 0.237963 | 3960 | 800000000000 | 1932 | 2031 | -30000000000000 | -1200000000000 | 4.037345
50 | 25 | 38.14 | 8640 | 23.96 | 7200 | 4.792 | 0.003327778 | 0.3327778 | 3960 | 800000000000 | 1932 | 2031 | -30000000000000 | -1200000000000 | 4.037345
55 | 25 | 62.1 | 8620 | 36.4 | 7920 | 7.28 | 0.00459596 | 0.459596 | 3960 | 800000000000 | 1932 | 2031 | -30000000000000 | -1200000000000 | 4.037345
60 | 25 | 98.5 | 8600 | 132.5 | 8640 | 26.5 | 0.01533565 | 1.533565 | 3960 | 800000000000 | 1932 | 2031 | -30000000000000 | -1200000000000 | 4.037345
65 | 25 | 231 | 8600 | 102 | 9360 | 20.4 | 0.01089744 | 1.089744 | 3960 | 800000000000 | 1932 | 2031 | -30000000000000 | -1200000000000 | 4.037345
70 | 25 | 333 | 8700 | 130 | 10080 | 26 | 0.01289683 | 1.289683 | 3960 | 800000000000 | 1932 | 2031 | -30000000000000 | -1200000000000 | 4.037345
75 | 25 | 463 | 8700 | 130 | 10800 | 26 | 0.01203704 | 1.203704 | 3960 | 800000000000 | 1932 | 2031 | -30000000000000 | -1200000000000 | 4.037345
80 | 25 | 623 | 8740 | 160 | 11520 | 32 | 0.01388889 | 1.388889 | 3960 | 800000000000 | 1932 | 2031 | -30000000000000 | -1200000000000 | 4.037345
85 | 25 | 873 | 8740 | 250 | 12240 | 50 | 0.02042484 | 2.042484 | 3960 | 800000000000 | 1932 | 2031 | -30000000000000 | -1200000000000 | 4.037345
90 | 25 | 933 | 8740 | 60 | 12960 | 12 | 0.00462963 | 0.462963 | 3960 | 800000000000 | 1932 | 2031 | -30000000000000 | -1200000000000 | 4.037345
95 | 25 | 1093 | 8740 | 160 | 13680 | 32 | 0.01169591 | 1.169591 | 3960 | 800000000000 | 1932 | 2031 | -30000000000000 | -1200000000000 | 4.037345
100 | 25 | 1247 | 8740 | 154 | 14400 | 30.8 | 0.01069444 | 1.069444 | 3960 | 800000000000 | 1932 | 2031 | -30000000000000 | -1200000000000 | 4.037345
105 | 25 | 1402 | 8740 | 155 | 15120 | 31 | 0.01025132 | 1.025132 | 3960 | 800000000000 | 1932 | 2031 | -30000000000000 | -1200000000000 | 4.037345
110 | 25 | 1540 | 8740 | 138 | 15840 | 27.6 | 0.008712121 | 0.8712121 | 3960 | 800000000000 | 1932 | 2031 | -30000000000000 | -1200000000000 | 4.037345
115 | 25 | 1685 | 8740 | 145 | 16560 | 29 | 0.008756039 | 0.8756039 | 3960 | 800000000000 | 1932 | 2031 | -30000000000000 | -1200000000000 | 4.037345
122 | 25 | 1871 | 8740 | 186 | 17568 | 26.57143 | 0.01058743 | 1.058743 | 3960 | 800000000000 | 1932 | 2031 | -30000000000000 | -1200000000000 | 4.037345
125 | 25 | 1946 | 8740 | 75 | 18000 | 25 | 0.004166667 | 0.4166667 | 3960 | 800000000000 | 1932 | 2031 | -30000000000000 | -1200000000000 | 4.037345
130 | 25 | 2050 | 8740 | 104 | 18720 | 20.8 | 0.005555556 | 0.5555556 | 3960 | 800000000000 | 1932 | 2031 | -30000000000000 | -1200000000000 | 4.037345
135 | 25 | 2176 | 8740 | 126 | 19440 | 25.2 | 0.006481481 | 0.6481481 | 3960 | 800000000000 | 1932 | 2031 | -30000000000000 | -1200000000000 | 4.037345
140 | 25 | 2280 | 8740 | 104 | 20160 | 20.8 | 0.00515873 | 0.515873 | 3960 | 800000000000 | 1932 | 2031 | -30000000000000 | -1200000000000 | 4.037345
145 | 25 | 2382 | 8740 | 102 | 20880 | 20.4 | 0.004885057 | 0.4885057 | 3960 | 800000000000 | 1932 | 2031 | -30000000000000 | -1200000000000 | 4.037345
151 | 25 | 2514 | 8740 | 132 | 21744 | 22 | 0.00607064 | 0.607064 | 3960 | 800000000000 | 1932 | 2031 | -30000000000000 | -1200000000000 | 4.037345
155 | 25 | 2619 | 8740 | 105 | 22320 | 26.25 | 0.004704301 | 0.4704301 | 3960 | 800000000000 | 1932 | 2031 | -30000000000000 | -1200000000000 | 4.037345
160 | 25 | 2750 | 8740 | 131 | 23040 | 26.2 | 0.005685764 | 0.5685764 | 3960 | 800000000000 | 1932 | 2031 | -30000000000000 | -1200000000000 | 4.037345
175 | 25 | 3294 | 9340 | 544 | 25200 | 36.26667 | 0.0215873 | 2.15873 | 3960 | 800000000000 | 1932 | 2031 | -30000000000000 | -1200000000000 | 4.037345
183 | 25 | 3920 | 9660 | 626 | 26352 | 78.25 | 0.02375531 | 2.375531 | 3960 | 800000000000 | 1932 | 2031 | -30000000000000 | -1200000000000 | 4.037345
185 | 25 | 3935 | 9740 | 15 | 26640 | 7.5 | 0.0005630631 | 0.05630631 | 3960 | 800000000000 | 1932 | 2031 | -30000000000000 | -1200000000000 | 4.037345

## Sheet15
Position (mm) | Speed (mm/hr) | Weight (gm) | Power(W) | Mass difference (gm) | Time (sec) | Growth rate (gm/mm) | Growth rate (gm/sec) | Normalized growth rate | Total mass (gm) | Average impurity of added material | Mass of previous crystal (gm) | Mass added (gm) | Impurity at tail of previous crystal | Impurity of previous crystal at S1 | Detector grade portion (%)
0 | 40 | -5.51 | 8720 | 0 | 0 | 0 | 0 | 0 | 3460
5 | 40 | -3.6 | 8700 | 1.91 | 450 | 0.382 | 0.004244444 | 0.4244444 | 3460 | 1000000000000 | 3464 | 0 | -22400000000000 | 2000000000000 | 2.886836
10 | 40 | -1.32 | 8680 | 2.28 | 900 | 0.456 | 0.002533333 | 0.2533333 | 3460 | 1000000000000 | 3464 | 0 | -22400000000000 | 2000000000000 | 2.886836
15 | 40 | 2.66 | 8660 | 3.98 | 1350 | 0.796 | 0.002948148 | 0.2948148 | 3460 | 1000000000000 | 3464 | 0 | -22400000000000 | 2000000000000 | 2.886836
20 | 25 | 7.92 | 8640 | 5.26 | 2880 | 1.052 | 0.001826389 | 0.1826389 | 3460 | 1000000000000 | 3464 | 0 | -22400000000000 | 2000000000000 | 2.886836
25 | 25 | 13.98 | 8620 | 6.06 | 3600 | 1.212 | 0.001683333 | 0.1683333 | 3460 | 1000000000000 | 3464 | 0 | -22400000000000 | 2000000000000 | 2.886836
30 | 25 | 26.73 | 8600 | 12.75 | 4320 | 2.55 | 0.002951389 | 0.2951389 | 3460 | 1000000000000 | 3464 | 0 | -22400000000000 | 2000000000000 | 2.886836
35 | 25 | 52.38 | 8600 | 25.65 | 5040 | 5.13 | 0.005089286 | 0.5089286 | 3460 | 1000000000000 | 3464 | 0 | -22400000000000 | 2000000000000 | 2.886836
40 | 25 | 102 | 8600 | 49.62 | 5760 | 9.924 | 0.008614583 | 0.8614583 | 3460 | 1000000000000 | 3464 | 0 | -22400000000000 | 2000000000000 | 2.886836
45 | 25 | 183.5 | 8600 | 81.5 | 6480 | 16.3 | 0.01257716 | 1.257716 | 3460 | 1000000000000 | 3464 | 0 | -22400000000000 | 2000000000000 | 2.886836
48 | 25 | 254 | 8700 | 70.5 | 6912 | 23.5 | 0.01019965 | 1.019965 | 3460 | 1000000000000 | 3464 | 0 | -22400000000000 | 2000000000000 | 2.886836
50 | 25 | 313 | 8700 | 59 | 7200 | 29.5 | 0.008194444 | 0.8194444 | 3460 | 1000000000000 | 3464 | 0 | -22400000000000 | 2000000000000 | 2.886836
53 | 25 | 409 | 8740 | 96 | 7632 | 32 | 0.01257862 | 1.257862 | 3460 | 1000000000000 | 3464 | 0 | -22400000000000 | 2000000000000 | 2.886836
55.2 | 25 | 482 | 8740 | 73 | 7948.8 | 33.18182 | 0.009183776 | 0.9183776 | 3460 | 1000000000000 | 3464 | 0 | -22400000000000 | 2000000000000 | 2.886836
60.2 | 25 | 667 | 8740 | 185 | 8668.8 | 37 | 0.0213409 | 2.13409 | 3460 | 1000000000000 | 3464 | 0 | -22400000000000 | 2000000000000 | 2.886836
65.2 | 25 | 861 | 8740 | 194 | 9388.8 | 38.8 | 0.02066292 | 2.066292 | 3460 | 1000000000000 | 3464 | 0 | -22400000000000 | 2000000000000 | 2.886836
77 | 25 | 1296 | 8740 | 435 | 11088 | 36.86441 | 0.0392316 | 3.92316 | 3460 | 1000000000000 | 3464 | 0 | -22400000000000 | 2000000000000 | 2.886836
90 | 25 | 1711 | 8740 | 415 | 12960 | 31.92308 | 0.0320216 | 3.20216 | 3460 | 1000000000000 | 3464 | 0 | -22400000000000 | 2000000000000 | 2.886836
100 | 25 | 2020 | 8740 | 309 | 14400 | 30.9 | 0.02145833 | 2.145833 | 3460 | 1000000000000 | 3464 | 0 | -22400000000000 | 2000000000000 | 2.886836
105 | 25 | 2160 | 8740 | 140 | 15120 | 28 | 0.009259259 | 0.9259259 | 3460 | 1000000000000 | 3464 | 0 | -22400000000000 | 2000000000000 | 2.886836
109.8 | 25 | 2300 | 8740 | 140 | 15811.2 | 29.16667 | 0.008854483 | 0.8854483 | 3460 | 1000000000000 | 3464 | 0 | -22400000000000 | 2000000000000 | 2.886836
110 | 25 | 2307 | 8748 | 7 | 15840 | 35 | 0.0004419192 | 0.04419192 | 3460 | 1000000000000 | 3464 | 0 | -22400000000000 | 2000000000000 | 2.886836
120 | 25 | 2655 | 9148 | 348 | 17280 | 34.8 | 0.02013889 | 2.013889 | 3460 | 1000000000000 | 3464 | 0 | -22400000000000 | 2000000000000 | 2.886836
125 | 25 | 2852 | 9348 | 197 | 18000 | 39.4 | 0.01094444 | 1.094444 | 3460 | 1000000000000 | 3464 | 0 | -22400000000000 | 2000000000000 | 2.886836
130 | 25 | 3069 | 9548 | 217 | 18720 | 43.4 | 0.01159188 | 1.159188 | 3460 | 1000000000000 | 3464 | 0 | -22400000000000 | 2000000000000 | 2.886836
135 | 25 | 3356 | 9748 | 287 | 19440 | 57.4 | 0.01476337 | 1.476337 | 3460 | 1000000000000 | 3464 | 0 | -22400000000000 | 2000000000000 | 2.886836
138 | 25 | 3425 | 9868 | 69 | 19872 | 23 | 0.003472222 | 0.3472222 | 3460 | 1000000000000 | 3464 | 0 | -22400000000000 | 2000000000000 | 2.886836
140 | 25 | 3438 | 9948 | 13 | 20160 | 6.5 | 0.0006448413 | 0.06448413 | 3460 | 1000000000000 | 3464 | 0 | -22400000000000 | 2000000000000 | 2.886836
141 | 25 | 3446 | 9988 | 8 | 20304 | 8 | 0.000394011 | 0.0394011 | 3460 | 1000000000000 | 3464 | 0 | -22400000000000 | 2000000000000 | 2.886836

## Sheet16
Position (mm) | Speed (mm/hr) | Weight (gm) | Power(W) | Mass difference (gm) | Time (sec) | Growth rate (gm/mm) | Growth rate (gm/sec) | Normalized growth rate | Total mass (gm) | Average impurity of added material | Mass of previous crystal (gm) | Mass added (gm) | Impurity at tail of previous crystal | Impurity of previous crystal at S1 | Detector grade portion (%)
0 | 40 | -5.61 | 8840 | 0 | 0 | 0 | 0 | 0 | 3550 | 200000000000 | 1147 | 2091 | -20000000000000 | 200000000000 | 2.252252
10 | 25 | -4.11 | 8720 | 1.5 | 1440 | 0.15 | 0.001041667 | 0.1041667 | 3550 | 200000000000 | 1147 | 2091 | -20000000000000 | 200000000000 | 2.252252
15 | 25 | -3.18 | 8700 | 0.93 | 2160 | 0.186 | 0.0004305556 | 0.04305556 | 3550 | 200000000000 | 1147 | 2091 | -20000000000000 | 200000000000 | 2.252252
17.5 | 25 | -2.73 | 8680 | 0.45 | 2520 | 0.18 | 0.0001785714 | 0.01785714 | 3550 | 200000000000 | 1147 | 2091 | -20000000000000 | 200000000000 | 2.252252
20 | 25 | -2.3 | 8660 | 0.43 | 2880 | 0.172 | 0.0001493056 | 0.01493056 | 3550 | 200000000000 | 1147 | 2091 | -20000000000000 | 200000000000 | 2.252252
25 | 25 | -0.8 | 8640 | 1.5 | 3600 | 0.3 | 0.0004166667 | 0.04166667 | 3550 | 200000000000 | 1147 | 2091 | -20000000000000 | 200000000000 | 2.252252
30 | 25 | 0.7 | 8620 | 1.5 | 4320 | 0.3 | 0.0003472222 | 0.03472222 | 3550 | 200000000000 | 1147 | 2091 | -20000000000000 | 200000000000 | 2.252252
35 | 25 | 3.2 | 8600 | 2.5 | 5040 | 0.5 | 0.0004960317 | 0.04960317 | 3550 | 200000000000 | 1147 | 2091 | -20000000000000 | 200000000000 | 2.252252
40 | 25 | 7.5 | 8580 | 4.3 | 5760 | 0.86 | 0.0007465278 | 0.07465278 | 3550 | 200000000000 | 1147 | 2091 | -20000000000000 | 200000000000 | 2.252252
45 | 25 | 12.9 | 8580 | 5.4 | 6480 | 1.08 | 0.0008333333 | 0.08333333 | 3550 | 200000000000 | 1147 | 2091 | -20000000000000 | 200000000000 | 2.252252
50 | 25 | 23 | 8580 | 10.1 | 7200 | 2.02 | 0.001402778 | 0.1402778 | 3550 | 200000000000 | 1147 | 2091 | -20000000000000 | 200000000000 | 2.252252
65 | 25 | 115 | 8580 | 92 | 9360 | 6.133333 | 0.00982906 | 0.982906 | 3550 | 200000000000 | 1147 | 2091 | -20000000000000 | 200000000000 | 2.252252
70 | 25 | 202.5 | 8580 | 87.5 | 10080 | 17.5 | 0.008680556 | 0.8680556 | 3550 | 200000000000 | 1147 | 2091 | -20000000000000 | 200000000000 | 2.252252
73 | 25 | 273 | 8680 | 70.5 | 10512 | 23.5 | 0.006706621 | 0.6706621 | 3550 | 200000000000 | 1147 | 2091 | -20000000000000 | 200000000000 | 2.252252
75 | 25 | 329 | 8720 | 56 | 10800 | 28 | 0.005185185 | 0.5185185 | 3550 | 200000000000 | 1147 | 2091 | -20000000000000 | 200000000000 | 2.252252
77 | 25 | 400 | 8720 | 71 | 11088 | 35.5 | 0.006403319 | 0.6403319 | 3550 | 200000000000 | 1147 | 2091 | -20000000000000 | 200000000000 | 2.252252
82 | 25 | 558 | 8720 | 158 | 11808 | 31.6 | 0.01338076 | 1.338076 | 3550 | 200000000000 | 1147 | 2091 | -20000000000000 | 200000000000 | 2.252252
90 | 25 | 860 | 8720 | 302 | 12960 | 37.75 | 0.02330247 | 2.330247 | 3550 | 200000000000 | 1147 | 2091 | -20000000000000 | 200000000000 | 2.252252
95 | 25 | 1049 | 8720 | 189 | 13680 | 37.8 | 0.01381579 | 1.381579 | 3550 | 200000000000 | 1147 | 2091 | -20000000000000 | 200000000000 | 2.252252
100 | 25 | 1240 | 8720 | 191 | 14400 | 38.2 | 0.01326389 | 1.326389 | 3550 | 200000000000 | 1147 | 2091 | -20000000000000 | 200000000000 | 2.252252
107 | 25 | 1488 | 8720 | 248 | 15408 | 35.42857 | 0.01609553 | 1.609553 | 3550 | 200000000000 | 1147 | 2091 | -20000000000000 | 200000000000 | 2.252252
120 | 25 | 1930 | 8720 | 442 | 17280 | 34 | 0.0255787 | 2.55787 | 3550 | 200000000000 | 1147 | 2091 | -20000000000000 | 200000000000 | 2.252252
126 | 25 | 2110 | 8720 | 180 | 18144 | 30 | 0.009920635 | 0.9920635 | 3550 | 200000000000 | 1147 | 2091 | -20000000000000 | 200000000000 | 2.252252
135.3 | 25 | 2400 | 8720 | 290 | 19483.2 | 31.1828 | 0.01488462 | 1.488462 | 3550 | 200000000000 | 1147 | 2091 | -20000000000000 | 200000000000 | 2.252252

## Sheet17
Position (mm) | Speed (mm/hr) | Weight (gm) | Power(W) | Mass difference (gm) | Time (sec) | Growth rate (gm/mm) | Growth rate (gm/sec) | Normalized growth rate | Total mass (gm) | Average impurity of added material | Mass of previous crystal (gm) | Mass added (gm) | Impurity at tail of previous crystal | Impurity of previous crystal at S1 | Detector grade portion (%)
0 | 40 | 0.1 | 8760 | 0 | 0 | 0 | 0 | 0 | 4080 | 200000000000 | 2667 | 1414 | -60000000000000 | -15000000000000 | 1.22549
5 | 40 | 0.27 | 8760 | 0.17 | 450 | 0.034 | 0.0003777778 | 0.03777778 | 4080 | 200000000000 | 2667 | 1414 | -60000000000000 | -15000000000000 | 1.22549
9 | 40 | 0.73 | 8760 | 0.46 | 810 | 0.115 | 0.0005679012 | 0.05679012 | 4080 | 200000000000 | 2667 | 1414 | -60000000000000 | -15000000000000 | 1.22549
15 | 40 | 1.14 | 8760 | 0.41 | 1350 | 0.06833333 | 0.0003037037 | 0.03037037 | 4080 | 200000000000 | 2667 | 1414 | -60000000000000 | -15000000000000 | 1.22549
20 | 25 | 1.53 | 8740 | 0.39 | 2880 | 0.078 | 0.0001354167 | 0.01354167 | 4080 | 200000000000 | 2667 | 1414 | -60000000000000 | -15000000000000 | 1.22549
25 | 25 | 2.1 | 8720 | 0.57 | 3600 | 0.114 | 0.0001583333 | 0.01583333 | 4080 | 200000000000 | 2667 | 1414 | -60000000000000 | -15000000000000 | 1.22549
30 | 25 | 2.85 | 8700 | 0.75 | 4320 | 0.15 | 0.0001736111 | 0.01736111 | 4080 | 200000000000 | 2667 | 1414 | -60000000000000 | -15000000000000 | 1.22549
35 | 25 | 4.11 | 8680 | 1.26 | 5040 | 0.252 | 0.00025 | 0.025 | 4080 | 200000000000 | 2667 | 1414 | -60000000000000 | -15000000000000 | 1.22549
40 | 25 | 6.1 | 8660 | 1.99 | 5760 | 0.398 | 0.0003454861 | 0.03454861 | 4080 | 200000000000 | 2667 | 1414 | -60000000000000 | -15000000000000 | 1.22549
45 | 25 | 10.06 | 8640 | 3.96 | 6480 | 0.792 | 0.0006111111 | 0.06111111 | 4080 | 200000000000 | 2667 | 1414 | -60000000000000 | -15000000000000 | 1.22549
50 | 25 | 15.78 | 8620 | 5.72 | 7200 | 1.144 | 0.0007944444 | 0.07944444 | 4080 | 200000000000 | 2667 | 1414 | -60000000000000 | -15000000000000 | 1.22549
55 | 25 | 25.47 | 8600 | 9.69 | 7920 | 1.938 | 0.001223485 | 0.1223485 | 4080 | 200000000000 | 2667 | 1414 | -60000000000000 | -15000000000000 | 1.22549
60 | 25 | 41.85 | 8600 | 16.38 | 8640 | 3.276 | 0.001895833 | 0.1895833 | 4080 | 200000000000 | 2667 | 1414 | -60000000000000 | -15000000000000 | 1.22549
65 | 25 | 70.23 | 8600 | 28.38 | 9360 | 5.676 | 0.003032051 | 0.3032051 | 4080 | 200000000000 | 2667 | 1414 | -60000000000000 | -15000000000000 | 1.22549
70 | 25 | 105.88 | 8580 | 35.65 | 10080 | 7.13 | 0.003536706 | 0.3536706 | 4080 | 200000000000 | 2667 | 1414 | -60000000000000 | -15000000000000 | 1.22549
75 | 25 | 163 | 8560 | 57.12 | 10800 | 11.424 | 0.005288889 | 0.5288889 | 4080 | 200000000000 | 2667 | 1414 | -60000000000000 | -15000000000000 | 1.22549
80 | 25 | 259 | 8560 | 96 | 11520 | 19.2 | 0.008333333 | 0.8333333 | 4080 | 200000000000 | 2667 | 1414 | -60000000000000 | -15000000000000 | 1.22549
85 | 25 | 349 | 8660 | 90 | 12240 | 18 | 0.007352941 | 0.7352941 | 4080 | 200000000000 | 2667 | 1414 | -60000000000000 | -15000000000000 | 1.22549
90 | 25 | 473 | 8700 | 124 | 12960 | 24.8 | 0.009567901 | 0.9567901 | 4080 | 200000000000 | 2667 | 1414 | -60000000000000 | -15000000000000 | 1.22549
95 | 25 | 614 | 8700 | 141 | 13680 | 28.2 | 0.01030702 | 1.030702 | 4080 | 200000000000 | 2667 | 1414 | -60000000000000 | -15000000000000 | 1.22549
100 | 25 | 761 | 8700 | 147 | 14400 | 29.4 | 0.01020833 | 1.020833 | 4080 | 200000000000 | 2667 | 1414 | -60000000000000 | -15000000000000 | 1.22549
105 | 25 | 931 | 8700 | 170 | 15120 | 34 | 0.01124339 | 1.124339 | 4080 | 200000000000 | 2667 | 1414 | -60000000000000 | -15000000000000 | 1.22549
110 | 25 | 1074 | 8700 | 143 | 15840 | 28.6 | 0.009027778 | 0.9027778 | 4080 | 200000000000 | 2667 | 1414 | -60000000000000 | -15000000000000 | 1.22549
115 | 25 | 1237 | 8700 | 163 | 16560 | 32.6 | 0.009842995 | 0.9842995 | 4080 | 200000000000 | 2667 | 1414 | -60000000000000 | -15000000000000 | 1.22549
121.5 | 25 | 1452 | 8700 | 215 | 17496 | 33.07692 | 0.01228852 | 1.228852 | 4080 | 200000000000 | 2667 | 1414 | -60000000000000 | -15000000000000 | 1.22549
125 | 25 | 1575 | 8700 | 123 | 18000 | 35.14286 | 0.006833333 | 0.6833333 | 4080 | 200000000000 | 2667 | 1414 | -60000000000000 | -15000000000000 | 1.22549
130 | 25 | 1716 | 8700 | 141 | 18720 | 28.2 | 0.007532051 | 0.7532051 | 4080 | 200000000000 | 2667 | 1414 | -60000000000000 | -15000000000000 | 1.22549
135 | 25 | 1877 | 8700 | 161 | 19440 | 32.2 | 0.008281893 | 0.8281893 | 4080 | 200000000000 | 2667 | 1414 | -60000000000000 | -15000000000000 | 1.22549
140 | 25 | 2019 | 8700 | 142 | 20160 | 28.4 | 0.007043651 | 0.7043651 | 4080 | 200000000000 | 2667 | 1414 | -60000000000000 | -15000000000000 | 1.22549
145 | 25 | 2151 | 8700 | 132 | 20880 | 26.4 | 0.006321839 | 0.6321839 | 4080 | 200000000000 | 2667 | 1414 | -60000000000000 | -15000000000000 | 1.22549
150 | 25 | 2283 | 8700 | 132 | 21600 | 26.4 | 0.006111111 | 0.6111111 | 4080 | 200000000000 | 2667 | 1414 | -60000000000000 | -15000000000000 | 1.22549
155 | 25 | 2408 | 8700 | 125 | 22320 | 25 | 0.005600358 | 0.5600358 | 4080 | 200000000000 | 2667 | 1414 | -60000000000000 | -15000000000000 | 1.22549
165 | 25 | 2665 | 8700 | 257 | 23760 | 25.7 | 0.0108165 | 1.08165 | 4080 | 200000000000 | 2667 | 1414 | -60000000000000 | -15000000000000 | 1.22549
170 | 25 | 2800 | 8700 | 135 | 24480 | 27 | 0.005514706 | 0.5514706 | 4080 | 200000000000 | 2667 | 1414 | -60000000000000 | -15000000000000 | 1.22549
172.6 | 25 | 2880 | 8700 | 80 | 24854.4 | 30.76923 | 0.003218746 | 0.3218746 | 4080 | 200000000000 | 2667 | 1414 | -60000000000000 | -15000000000000 | 1.22549
185 | 25 | 3348 | 9196 | 468 | 26640 | 37.74194 | 0.01756757 | 1.756757 | 4080 | 200000000000 | 2667 | 1414 | -60000000000000 | -15000000000000 | 1.22549
190 | 25 | 3596 | 9396 | 248 | 27360 | 49.6 | 0.009064327 | 0.9064327 | 4080 | 200000000000 | 2667 | 1414 | -60000000000000 | -15000000000000 | 1.22549

## Sheet18
Position (mm) | Speed (mm/hr) | Weight (gm) | Power(W) | Mass difference (gm) | Time (sec) | Growth rate (gm/mm) | Growth rate (gm/sec) | Normalized growth rate | Total mass (gm) | Average impurity of added material | Mass of previous crystal (gm) | Mass added (gm) | Impurity at tail of previous crystal | Impurity of previous crystal at S1 | Detector grade portion (%)
0 | 40 | 5.86 | 8740 | 0 | 0 | 0 | 0 | 0 | 3730 | 800000000000 | 2523 | 1207 | -23000000000000 | 240000000000 | 0.2680965
2 | 40 | 6.09 | 8720 | 0.23 | 180 | 0.115 | 0.001277778 | 0.1277778 | 3730 | 800000000000 | 2523 | 1207 | -23000000000000 | 240000000000 | 0.2680965
10 | 40 | 8.44 | 8720 | 2.35 | 900 | 0.29375 | 0.002611111 | 0.2611111 | 3730 | 800000000000 | 2523 | 1207 | -23000000000000 | 240000000000 | 0.2680965
15 | 22 | 11.51 | 8700 | 3.07 | 2454.545 | 0.614 | 0.001250741 | 0.1250741 | 3730 | 800000000000 | 2523 | 1207 | -23000000000000 | 240000000000 | 0.2680965
20 | 22 | 17.81 | 8700 | 6.3 | 3272.727 | 1.26 | 0.001925 | 0.1925 | 3730 | 800000000000 | 2523 | 1207 | -23000000000000 | 240000000000 | 0.2680965
25 | 22 | 26.18 | 8700 | 8.37 | 4090.909 | 1.674 | 0.002046 | 0.2046 | 3730 | 800000000000 | 2523 | 1207 | -23000000000000 | 240000000000 | 0.2680965
30.8 | 22 | 42.05 | 8700 | 15.87 | 5040 | 2.736207 | 0.00314881 | 0.314881 | 3730 | 800000000000 | 2523 | 1207 | -23000000000000 | 240000000000 | 0.2680965
35 | 22 | 58.22 | 8680 | 16.17 | 5727.273 | 3.85 | 0.002823333 | 0.2823333 | 3730 | 800000000000 | 2523 | 1207 | -23000000000000 | 240000000000 | 0.2680965
40 | 22 | 80.26 | 8660 | 22.04 | 6545.455 | 4.408 | 0.003367222 | 0.3367222 | 3730 | 800000000000 | 2523 | 1207 | -23000000000000 | 240000000000 | 0.2680965
48 | 22 | 137.04 | 8640 | 56.78 | 7854.545 | 7.0975 | 0.007228935 | 0.7228935 | 3730 | 800000000000 | 2523 | 1207 | -23000000000000 | 240000000000 | 0.2680965
55 | 22 | 217.31 | 8640 | 80.27 | 9000 | 11.46714 | 0.008918889 | 0.8918889 | 3730 | 800000000000 | 2523 | 1207 | -23000000000000 | 240000000000 | 0.2680965
60 | 22 | 302 | 8640 | 84.69 | 9818.182 | 16.938 | 0.008625833 | 0.8625833 | 3730 | 800000000000 | 2523 | 1207 | -23000000000000 | 240000000000 | 0.2680965
65 | 22 | 420 | 8740 | 118 | 10636.36 | 23.6 | 0.01109402 | 1.109402 | 3730 | 800000000000 | 2523 | 1207 | -23000000000000 | 240000000000 | 0.2680965
73.6 | 22 | 664 | 8740 | 244 | 12043.64 | 28.37209 | 0.02025966 | 2.025966 | 3730 | 800000000000 | 2523 | 1207 | -23000000000000 | 240000000000 | 0.2680965
87 | 22 | 1187 | 8740 | 523 | 14236.36 | 39.02985 | 0.03673691 | 3.673691 | 3730 | 800000000000 | 2523 | 1207 | -23000000000000 | 240000000000 | 0.2680965
90 | 22 | 1307 | 8740 | 120 | 14727.27 | 40 | 0.008148148 | 0.8148148 | 3730 | 800000000000 | 2523 | 1207 | -23000000000000 | 240000000000 | 0.2680965
95 | 22 | 1505 | 8740 | 198 | 15545.45 | 39.6 | 0.01273684 | 1.273684 | 3730 | 800000000000 | 2523 | 1207 | -23000000000000 | 240000000000 | 0.2680965
102.5 | 22 | 1795 | 8740 | 290 | 16772.73 | 38.66667 | 0.01728997 | 1.728997 | 3730 | 800000000000 | 2523 | 1207 | -23000000000000 | 240000000000 | 0.2680965
107.5 | 22 | 1989 | 8740 | 194 | 17590.91 | 38.8 | 0.01102842 | 1.102842 | 3730 | 800000000000 | 2523 | 1207 | -23000000000000 | 240000000000 | 0.2680965
112.5 | 22 | 2182 | 8740 | 193 | 18409.09 | 38.6 | 0.01048395 | 1.048395 | 3730 | 800000000000 | 2523 | 1207 | -23000000000000 | 240000000000 | 0.2680965
117.5 | 22 | 2380 | 8740 | 198 | 19227.27 | 39.6 | 0.01029787 | 1.029787 | 3730 | 800000000000 | 2523 | 1207 | -23000000000000 | 240000000000 | 0.2680965
120.5 | 22 | 2500 | 8740 | 120 | 19718.18 | 40 | 0.006085754 | 0.6085754 | 3730 | 800000000000 | 2523 | 1207 | -23000000000000 | 240000000000 | 0.2680965
122.5 | 22 | 2580 | 8740 | 80 | 20045.45 | 40 | 0.00399093 | 0.399093 | 3730 | 800000000000 | 2523 | 1207 | -23000000000000 | 240000000000 | 0.2680965
127 | 22 | 2771 | 8944.545 | 191 | 20781.82 | 42.44444 | 0.009190726 | 0.9190726 | 3730 | 800000000000 | 2523 | 1207 | -23000000000000 | 240000000000 | 0.2680965
137 | 22 | 3344 | 9399.091 | 573 | 22418.18 | 57.3 | 0.02555961 | 2.555961 | 3730 | 800000000000 | 2523 | 1207 | -23000000000000 | 240000000000 | 0.2680965
138 | 22 | 3466 | 9444.545 | 122 | 22581.82 | 122 | 0.005402576 | 0.5402576 | 3730 | 800000000000 | 2523 | 1207 | -23000000000000 | 240000000000 | 0.2680965
139 | 22 | 3610 | 9490 | 144 | 22745.45 | 144 | 0.006330935 | 0.6330935 | 3730 | 800000000000 | 2523 | 1207 | -23000000000000 | 240000000000 | 0.2680965
139.5 | 22 | 3640 | 9490 | 30 | 22827.27 | 60 | 0.001314217 | 0.1314217 | 3730 | 800000000000 | 2523 | 1207 | -23000000000000 | 240000000000 | 0.2680965
140.5 | 22 | 3680 | 9490 | 40 | 22990.91 | 40 | 0.001739818 | 0.1739818 | 3730 | 800000000000 | 2523 | 1207 | -23000000000000 | 240000000000 | 0.2680965
141 | 22 | 3702 | 9490 | 22 | 23072.73 | 44 | 0.0009535067 | 0.09535067 | 3730 | 800000000000 | 2523 | 1207 | -23000000000000 | 240000000000 | 0.2680965
142 | 22 | 3694 | 9490 | -8 | 23236.36 | -8 | -0.0003442879 | -0.03442879 | 3730 | 800000000000 | 2523 | 1207 | -23000000000000 | 240000000000 | 0.2680965
153 | 22 | 3719 | 9490 | 25 | 25036.36 | 2.272727 | 0.0009985476 | 0.09985476 | 3730 | 800000000000 | 2523 | 1207 | -23000000000000 | 240000000000 | 0.2680965

## Sheet19
Position (mm) | Speed (mm/hr) | Weight (gm) | Power(W) | Mass difference (gm) | Time (sec) | Growth rate (gm/mm) | Growth rate (gm/sec) | Normalized growth rate | Total mass (gm) | Average impurity of added material | Mass of previous crystal (gm) | Mass added (gm) | Impurity at tail of previous crystal | Impurity of previous crystal at S1 | Detector grade portion (%)
0 | 40 | 4.18 | 8720 | 0 | 0 | 0 | 0 | 0 | 3949 | 50000000000000 | 2780 | 1169 | -80000000000000 | -2000000000000 | 2.532287
5 | 40 | 5.74 | 8720 | 1.56 | 450 | 0.312 | 0.003466667 | 0.3466667 | 3949 | 50000000000000 | 2780 | 1169 | -80000000000000 | -2000000000000 | 2.532287
10 | 40 | 7.09 | 8720 | 1.35 | 900 | 0.27 | 0.0015 | 0.15 | 3949 | 50000000000000 | 2780 | 1169 | -80000000000000 | -2000000000000 | 2.532287
13 | 22 | 7.95 | 8700 | 0.86 | 2127.273 | 0.2866667 | 0.0004042735 | 0.04042735 | 3949 | 50000000000000 | 2780 | 1169 | -80000000000000 | -2000000000000 | 2.532287
16 | 22 | 8.85 | 8700 | 0.9 | 2618.182 | 0.3 | 0.00034375 | 0.034375 | 3949 | 50000000000000 | 2780 | 1169 | -80000000000000 | -2000000000000 | 2.532287
20 | 22 | 10.61 | 8680 | 1.76 | 3272.727 | 0.44 | 0.0005377778 | 0.05377778 | 3949 | 50000000000000 | 2780 | 1169 | -80000000000000 | -2000000000000 | 2.532287
25 | 22 | 13.46 | 8660 | 2.85 | 4090.909 | 0.57 | 0.0006966667 | 0.06966667 | 3949 | 50000000000000 | 2780 | 1169 | -80000000000000 | -2000000000000 | 2.532287
30 | 22 | 17.96 | 8640 | 4.5 | 4909.091 | 0.9 | 0.0009166667 | 0.09166667 | 3949 | 50000000000000 | 2780 | 1169 | -80000000000000 | -2000000000000 | 2.532287
35 | 22 | 24.95 | 8620 | 6.99 | 5727.273 | 1.398 | 0.001220476 | 0.1220476 | 3949 | 50000000000000 | 2780 | 1169 | -80000000000000 | -2000000000000 | 2.532287
40 | 22 | 34.53 | 8620 | 9.58 | 6545.455 | 1.916 | 0.001463611 | 0.1463611 | 3949 | 50000000000000 | 2780 | 1169 | -80000000000000 | -2000000000000 | 2.532287
45 | 22 | 50.97 | 8620 | 16.44 | 7363.636 | 3.288 | 0.002232593 | 0.2232593 | 3949 | 50000000000000 | 2780 | 1169 | -80000000000000 | -2000000000000 | 2.532287
48 | 22 | 65.3 | 8620 | 14.33 | 7854.545 | 4.776667 | 0.001824421 | 0.1824421 | 3949 | 50000000000000 | 2780 | 1169 | -80000000000000 | -2000000000000 | 2.532287
53 | 22 | 99.38 | 8620 | 34.08 | 8672.727 | 6.816 | 0.00392956 | 0.392956 | 3949 | 50000000000000 | 2780 | 1169 | -80000000000000 | -2000000000000 | 2.532287
55 | 22 | 117 | 8620 | 17.62 | 9000 | 8.81 | 0.001957778 | 0.1957778 | 3949 | 50000000000000 | 2780 | 1169 | -80000000000000 | -2000000000000 | 2.532287
60 | 22 | 188 | 8620 | 71 | 9818.182 | 14.2 | 0.007231481 | 0.7231481 | 3949 | 50000000000000 | 2780 | 1169 | -80000000000000 | -2000000000000 | 2.532287
65 | 22 | 303 | 8620 | 115 | 10636.36 | 23 | 0.01081197 | 1.081197 | 3949 | 50000000000000 | 2780 | 1169 | -80000000000000 | -2000000000000 | 2.532287
70 | 22 | 476 | 8720 | 173 | 11454.55 | 34.6 | 0.01510317 | 1.510317 | 3949 | 50000000000000 | 2780 | 1169 | -80000000000000 | -2000000000000 | 2.532287
75 | 22 | 661 | 8720 | 185 | 12272.73 | 37 | 0.01507407 | 1.507407 | 3949 | 50000000000000 | 2780 | 1169 | -80000000000000 | -2000000000000 | 2.532287
77 | 22 | 772 | 8760 | 111 | 12600 | 55.5 | 0.008809524 | 0.8809524 | 3949 | 50000000000000 | 2780 | 1169 | -80000000000000 | -2000000000000 | 2.532287
80 | 22 | 950 | 8760 | 178 | 13090.91 | 59.33333 | 0.01359722 | 1.359722 | 3949 | 50000000000000 | 2780 | 1169 | -80000000000000 | -2000000000000 | 2.532287
85.5 | 22 | 1296 | 8760 | 346 | 13990.91 | 62.90909 | 0.02473034 | 2.473034 | 3949 | 50000000000000 | 2780 | 1169 | -80000000000000 | -2000000000000 | 2.532287
91 | 22 | 1640 | 8760 | 344 | 14890.91 | 62.54545 | 0.02310134 | 2.310134 | 3949 | 50000000000000 | 2780 | 1169 | -80000000000000 | -2000000000000 | 2.532287
95.5 | 22 | 1896 | 8760 | 256 | 15627.27 | 56.88889 | 0.01638162 | 1.638162 | 3949 | 50000000000000 | 2780 | 1169 | -80000000000000 | -2000000000000 | 2.532287
100 | 22 | 2137 | 8760 | 241 | 16363.64 | 53.55556 | 0.01472778 | 1.472778 | 3949 | 50000000000000 | 2780 | 1169 | -80000000000000 | -2000000000000 | 2.532287
105 | 22 | 2379 | 8760 | 242 | 17181.82 | 48.4 | 0.01408466 | 1.408466 | 3949 | 50000000000000 | 2780 | 1169 | -80000000000000 | -2000000000000 | 2.532287
110 | 22 | 2601 | 8760 | 222 | 18000 | 44.4 | 0.01233333 | 1.233333 | 3949 | 50000000000000 | 2780 | 1169 | -80000000000000 | -2000000000000 | 2.532287
113.4 | 22 | 2750 | 8760 | 149 | 18556.36 | 43.82353 | 0.00802959 | 0.802959 | 3949 | 50000000000000 | 2780 | 1169 | -80000000000000 | -2000000000000 | 2.532287
120 | 22 | 3016 | 9060 | 266 | 19636.36 | 40.30303 | 0.0135463 | 1.35463 | 3949 | 50000000000000 | 2780 | 1169 | -80000000000000 | -2000000000000 | 2.532287
125 | 22 | 3229 | 9287.273 | 213 | 20454.55 | 42.6 | 0.01041333 | 1.041333 | 3949 | 50000000000000 | 2780 | 1169 | -80000000000000 | -2000000000000 | 2.532287
130.5 | 22 | 3448 | 9537.273 | 219 | 21354.55 | 39.81818 | 0.01025543 | 1.025543 | 3949 | 50000000000000 | 2780 | 1169 | -80000000000000 | -2000000000000 | 2.532287
133 | 22 | 3547 | 9650.909 | 99 | 21763.64 | 39.6 | 0.004548872 | 0.4548872 | 3949 | 50000000000000 | 2780 | 1169 | -80000000000000 | -2000000000000 | 2.532287
135 | 22 | 3625 | 9650 | 78 | 22090.91 | 39 | 0.003530864 | 0.3530864 | 3949 | 50000000000000 | 2780 | 1169 | -80000000000000 | -2000000000000 | 2.532287
139 | 22 | 3846 | 9650 | 221 | 22745.45 | 55.25 | 0.009716227 | 0.9716227 | 3949 | 50000000000000 | 2780 | 1169 | -80000000000000 | -2000000000000 | 2.532287
140 | 22 | 3883 | 9650 | 37 | 22909.09 | 37 | 0.001615079 | 0.1615079 | 3949 | 50000000000000 | 2780 | 1169 | -80000000000000 | -2000000000000 | 2.532287
141 | 22 | 3912 | 9650 | 29 | 23072.73 | 29 | 0.001256895 | 0.1256895 | 3949 | 50000000000000 | 2780 | 1169 | -80000000000000 | -2000000000000 | 2.532287
142 | 22 | 3930 | 9650 | 18 | 23236.36 | 18 | 0.0007746479 | 0.07746479 | 3949 | 50000000000000 | 2780 | 1169 | -80000000000000 | -2000000000000 | 2.532287
144.5 | 22 | 3950 | 9650 | 20 | 23645.45 | 8 | 0.0008458285 | 0.08458285 | 3949 | 50000000000000 | 2780 | 1169 | -80000000000000 | -2000000000000 | 2.532287

## Sheet20
Position (mm) | Speed (mm/hr) | Weight (gm) | Power(W) | Mass difference (gm) | Time (sec) | Growth rate (gm/mm) | Growth rate (gm/sec) | Normalized growth rate | Total mass (gm) | Average impurity of added material | Mass of previous crystal (gm) | Mass added (gm) | Impurity at tail of previous crystal | Impurity of previous crystal at S1 | Detector grade portion (%)
0 | 40 | 4.97 | 8700 | 0 | 0 | 0 | 0 | 0 | 4042 | 800000000000 | 2978 | 1094 | -22000000000000 | -5000000000000 | 32.87976
5.7 | 40 | 5.85 | 8700 | 0.88 | 513 | 0.154386 | 0.0017154 | 0.17154 | 4042 | 800000000000 | 2978 | 1094 | -22000000000000 | -5000000000000 | 32.87976
10 | 40 | 7.1 | 8680 | 1.25 | 900 | 0.2906977 | 0.001388889 | 0.1388889 | 4042 | 800000000000 | 2978 | 1094 | -22000000000000 | -5000000000000 | 32.87976
15 | 22 | 8.78 | 8660 | 1.68 | 2454.545 | 0.336 | 0.0006844444 | 0.06844444 | 4042 | 800000000000 | 2978 | 1094 | -22000000000000 | -5000000000000 | 32.87976
20 | 22 | 11.1 | 8640 | 2.32 | 3272.727 | 0.464 | 0.0007088889 | 0.07088889 | 4042 | 800000000000 | 2978 | 1094 | -22000000000000 | -5000000000000 | 32.87976
25 | 22 | 14.48 | 8620 | 3.38 | 4090.909 | 0.676 | 0.0008262222 | 0.08262222 | 4042 | 800000000000 | 2978 | 1094 | -22000000000000 | -5000000000000 | 32.87976
30 | 22 | 19.35 | 8600 | 4.87 | 4909.091 | 0.974 | 0.000992037 | 0.0992037 | 4042 | 800000000000 | 2978 | 1094 | -22000000000000 | -5000000000000 | 32.87976
35 | 22 | 26.18 | 8600 | 6.83 | 5727.273 | 1.366 | 0.00119254 | 0.119254 | 4042 | 800000000000 | 2978 | 1094 | -22000000000000 | -5000000000000 | 32.87976
40 | 22 | 37.41 | 8600 | 11.23 | 6545.455 | 2.246 | 0.001715694 | 0.1715694 | 4042 | 800000000000 | 2978 | 1094 | -22000000000000 | -5000000000000 | 32.87976
45 | 22 | 53.99 | 8600 | 16.58 | 7363.636 | 3.316 | 0.002251605 | 0.2251605 | 4042 | 800000000000 | 2978 | 1094 | -22000000000000 | -5000000000000 | 32.87976
50.5 | 22 | 88 | 8600 | 34.01 | 8263.636 | 6.183636 | 0.004115622 | 0.4115622 | 4042 | 800000000000 | 2978 | 1094 | -22000000000000 | -5000000000000 | 32.87976
55.5 | 22 | 137 | 8600 | 49 | 9081.818 | 9.8 | 0.005395395 | 0.5395395 | 4042 | 800000000000 | 2978 | 1094 | -22000000000000 | -5000000000000 | 32.87976
60 | 22 | 200 | 8600 | 63 | 9818.182 | 14 | 0.006416667 | 0.6416667 | 4042 | 800000000000 | 2978 | 1094 | -22000000000000 | -5000000000000 | 32.87976
65 | 22 | 295 | 8600 | 95 | 10636.36 | 19 | 0.008931624 | 0.8931624 | 4042 | 800000000000 | 2978 | 1094 | -22000000000000 | -5000000000000 | 32.87976
70.7 | 22 | 448 | 8720 | 153 | 11569.09 | 26.84211 | 0.01322489 | 1.322489 | 4042 | 800000000000 | 2978 | 1094 | -22000000000000 | -5000000000000 | 32.87976
75 | 22 | 590 | 8720 | 142 | 12272.73 | 33.02326 | 0.01157037 | 1.157037 | 4042 | 800000000000 | 2978 | 1094 | -22000000000000 | -5000000000000 | 32.87976
82 | 22 | 849 | 8720 | 259 | 13418.18 | 37 | 0.01930217 | 1.930217 | 4042 | 800000000000 | 2978 | 1094 | -22000000000000 | -5000000000000 | 32.87976
90 | 22 | 1158 | 8720 | 309 | 14727.27 | 38.625 | 0.02098148 | 2.098148 | 4042 | 800000000000 | 2978 | 1094 | -22000000000000 | -5000000000000 | 32.87976
96 | 22 | 1381 | 8720 | 223 | 15709.09 | 37.16667 | 0.0141956 | 1.41956 | 4042 | 800000000000 | 2978 | 1094 | -22000000000000 | -5000000000000 | 32.87976
101 | 22 | 1564 | 8720 | 183 | 16527.27 | 36.6 | 0.01107261 | 1.107261 | 4042 | 800000000000 | 2978 | 1094 | -22000000000000 | -5000000000000 | 32.87976
106 | 22 | 1732 | 8720 | 168 | 17345.45 | 33.6 | 0.009685535 | 0.9685535 | 4042 | 800000000000 | 2978 | 1094 | -22000000000000 | -5000000000000 | 32.87976
111 | 22 | 1893 | 8720 | 161 | 18163.64 | 32.2 | 0.008863864 | 0.8863864 | 4042 | 800000000000 | 2978 | 1094 | -22000000000000 | -5000000000000 | 32.87976
116 | 22 | 2038 | 8720 | 145 | 18981.82 | 29 | 0.007638889 | 0.7638889 | 4042 | 800000000000 | 2978 | 1094 | -22000000000000 | -5000000000000 | 32.87976
121.5 | 22 | 2183 | 8720 | 145 | 19881.82 | 26.36364 | 0.007293096 | 0.7293096 | 4042 | 800000000000 | 2978 | 1094 | -22000000000000 | -5000000000000 | 32.87976
126 | 22 | 2293 | 8720 | 110 | 20618.18 | 24.44444 | 0.005335097 | 0.5335097 | 4042 | 800000000000 | 2978 | 1094 | -22000000000000 | -5000000000000 | 32.87976
130 | 22 | 2384 | 8720 | 91 | 21272.73 | 22.75 | 0.004277778 | 0.4277778 | 4042 | 800000000000 | 2978 | 1094 | -22000000000000 | -5000000000000 | 32.87976
136 | 22 | 2513 | 8720 | 129 | 22254.55 | 21.5 | 0.005796569 | 0.5796569 | 4042 | 800000000000 | 2978 | 1094 | -22000000000000 | -5000000000000 | 32.87976
140 | 22 | 2599 | 8720 | 86 | 22909.09 | 21.5 | 0.003753968 | 0.3753968 | 4042 | 800000000000 | 2978 | 1094 | -22000000000000 | -5000000000000 | 32.87976
145 | 22 | 2713 | 8720 | 114 | 23727.27 | 22.8 | 0.004804598 | 0.4804598 | 4042 | 800000000000 | 2978 | 1094 | -22000000000000 | -5000000000000 | 32.87976
153 | 22 | 2908 | 8720 | 195 | 25036.36 | 24.375 | 0.007788671 | 0.7788671 | 4042 | 800000000000 | 2978 | 1094 | -22000000000000 | -5000000000000 | 32.87976
155 | 22 | 2962 | 8720 | 54 | 25363.64 | 27 | 0.002129032 | 0.2129032 | 4042 | 800000000000 | 2978 | 1094 | -22000000000000 | -5000000000000 | 32.87976
161 | 22 | 3149 | 8992.727 | 187 | 26345.45 | 31.16667 | 0.007097999 | 0.7097999 | 4042 | 800000000000 | 2978 | 1094 | -22000000000000 | -5000000000000 | 32.87976
169.4 | 22 | 3821 | 9374.545 | 672 | 27720 | 80 | 0.02424242 | 2.424242 | 4042 | 800000000000 | 2978 | 1094 | -22000000000000 | -5000000000000 | 32.87976
171 | 22 | 4026 | 9447.273 | 205 | 27981.82 | 128.125 | 0.007326186 | 0.7326186 | 4042 | 800000000000 | 2978 | 1094 | -22000000000000 | -5000000000000 | 32.87976
173 | 22 | 4063.94 | 9538.182 | 37.94 | 28309.09 | 18.97 | 0.001340206 | 0.1340206 | 4042 | 800000000000 | 2978 | 1094 | -22000000000000 | -5000000000000 | 32.87976

## Sheet21
Position (mm) | Speed (mm/hr) | Weight (gm) | Power(W) | Mass difference (gm) | Time (sec) | Growth rate (gm/mm) | Growth rate (gm/sec) | Normalized growth rate | Total mass (gm) | Average impurity of added material | Mass of previous crystal (gm) | Mass added (gm) | Impurity at tail of previous crystal | Impurity of previous crystal at S1 | Detector grade portion (%)