## Sheet1
Time (sec) | Power(W) | Growth Rate (gm/sec) | No. of net impurity atoms added | Number of net impurity of previous crystal | Output net impurity | Detector grade region
0 | 8720 | 0 | 35338345864661.7 | 342968609022556.4 | 474341395671.9 | 38
900 | 8700 | 0.09111111 | 35338345864661.7 | 342968609022556.4 | 474376733171.1 | 38
1350 | 8700 | 0.05407407 | 35338345864661.7 | 342968609022556.4 | 473088507038.8 | 38
2880 | 8680 | 0.01527778 | 35338345864661.7 | 342968609022556.4 | 472313621844.0 | 38
3600 | 8660 | 0.01194444 | 35338345864661.7 | 342968609022556.4 | 471557493772.2 | 38
4320 | 8640 | 0.01828704 | 35338345864661.7 | 342968609022556.4 | 470171275664.9 | 38
5040 | 8620 | 0.02797619 | 35338345864661.7 | 342968609022556.4 | 467706598962.5 | 38
5760 | 8600 | 0.03194444 | 35338345864661.7 | 342968609022556.4 | 464508439654.0 | 38
6480 | 8580 | 0.04722222 | 35338345864661.7 | 342968609022556.4 | 459234977096.6 | 38
7200 | 8560 | 0.07652778 | 35338345864661.7 | 342968609022556.4 | 449880102990.1 | 38
8928 | 8560 | 0.3291891 | 35338345864661.7 | 342968609022556.4 | 402917891568.0 | 38
10080 | 8560 | 0.4166667 | 35338345864661.7 | 342968609022556.4 | 343706166482.5 | 38
10800 | 8560 | 0.4074074 | 35338345864661.7 | 342968609022556.4 | 290463757073.6 | 38
12960 | 8660 | 2.345679 | 35338345864661.7 | 342968609022556.4 | 86055728616.4 | 38
13464 | 8700 | 0.9358289 | 35338345864661.7 | 342968609022556.4 | 50447624802.5 | 38
15120 | 8700 | 3.121693 | 35338345864661.7 | 342968609022556.4 | -50316716822.2 | 38
15984 | 8700 | 1.551552 | 35338345864661.7 | 342968609022556.4 | -58659136419.8 | 38
16560 | 8700 | 0.8997585 | 35338345864661.7 | 342968609022556.4 | -64750416445.4 | 38
18000 | 8700 | 2 | 35338345864661.7 | 342968609022556.4 | -145650309480.6 | 38
18720 | 8700 | 0.8226496 | 35338345864661.7 | 342968609022556.4 | -243129931967.4 | 38
19440 | 8700 | 0.6018519 | 35338345864661.7 | 342968609022556.4 | -367953435927.5 | 38
20160 | 8700 | 0.6944444 | 35338345864661.7 | 342968609022556.4 | -624030406450.0 | 38
21600 | 8700 | 0.9259259 | 35338345864661.7 | 342968609022556.4 | -663658661762.7 | 38
23040 | 8700 | 0.7378472 | 35338345864661.7 | 342968609022556.4 | -724308337092.1 | 38
24048 | 8700 | 0.4615768 | 35338345864661.7 | 342968609022556.4 | -771031255447.4 | 38
26582.4 | 9404 | 1.241423 | 35338345864661.7 | 342968609022556.4 | -960470944722.7 | 38
29232 | 9500 | 2.035441 | 35338345864661.7 | 342968609022556.4 | -1851074951815.8 | 38

## Sheet2
Time (Sec) | Power(W) | Growth Rate (gm/sec) | No. of net impurity atoms added | Number of net impurity of previous crystal added | Output net impurity | Detector grade region
0 | 8780 | 0 | 761278195488721.8 | 0 | 822618543394.8 | 9
252 | 8720 | 0.1309524 | 761278195488721.8 | 0 | 823204637900.9 | 9
450 | 8700 | 0.1266667 | 761278195488721.8 | 0 | 824217853888.0 | 9
900 | 8680 | 0.07888889 | 761278195488721.8 | 0 | 825481474210.1 | 9
1350 | 8660 | 0.05777778 | 761278195488721.8 | 0 | 826871653929.2 | 9
2880 | 8640 | 0.02951389 | 761278195488721.8 | 0 | 828388953411.4 | 9
3600 | 8620 | 0.02333333 | 761278195488721.8 | 0 | 829890823754.5 | 9
4320 | 8600 | 0.04699074 | 761278195488721.8 | 0 | 830302470382.9 | 9
5760 | 8600 | 0.1027778 | 761278195488721.8 | 0 | 819764407911.8 | 9
6480 | 8600 | 0.09382716 | 761278195488721.8 | 0 | 809064972963.9 | 9
7200 | 8600 | 0.1402778 | 761278195488721.8 | 0 | 791564354237.1 | 9
8640 | 8600 | 0.4340278 | 761278195488721.8 | 0 | 729482436968.3 | 9
10080 | 8600 | 0.9275794 | 761278195488721.8 | 0 | 593061893952.4 | 9
10800 | 8600 | 0.5740741 | 761278195488721.8 | 0 | 515560350066.8 | 9
11664 | 8700 | 1.028807 | 761278195488721.8 | 0 | 390585740593.8 | 9
12240 | 8700 | 0.9232026 | 761278195488721.8 | 0 | 298243132317.8 | 9
12960 | 8700 | 1.033951 | 761278195488721.8 | 0 | 236472886004.9 | 9
13680 | 8700 | 1.089181 | 761278195488721.8 | 0 | 201795613321.8 | 9
14400 | 8740 | 1.180556 | 761278195488721.8 | 0 | 166898846772.5 | 9
15120 | 8740 | 1.09127 | 761278195488721.8 | 0 | 137418824104.6 | 9
15840 | 8740 | 0.9217172 | 761278195488721.8 | 0 | 114648977427.3 | 9
16560 | 8740 | 0.7669082 | 761278195488721.8 | 0 | 97177813535.8 | 9
17280 | 8720 | 0.775463 | 761278195488721.8 | 0 | 80921240764.2 | 9
18000 | 8720 | 0.55 | 761278195488721.8 | 0 | 70245881557.5 | 9
20160 | 8720 | 1.498016 | 761278195488721.8 | 0 | -226912660563.0 | 9
20880 | 8720 | 0.4070881 | 761278195488721.8 | 0 | -305136481103.0 | 9
21600 | 8720 | 0.3935185 | 761278195488721.8 | 0 | -415404520770.5 | 9
22320 | 8720 | 0.2912186 | 761278195488721.8 | 0 | -530657352522.5 | 9
23040 | 8720 | 0.3689236 | 761278195488721.8 | 0 | -740262515548.7 | 9
23760 | 8720 | 0.3367003 | 761278195488721.8 | 0 | -624058060952.5 | 9
24480 | 8720 | 0.3472222 | 761278195488721.8 | 0 | -648885039481.9 | 9
25200 | 8720 | 0.3968254 | 761278195488721.8 | 0 | -681125245789.9 | 9
25920 | 8720 | 0.462963 | 761278195488721.8 | 0 | -724970625902.9 | 9
26640 | 8720 | 0.4504505 | 761278195488721.8 | 0 | -775751002533.4 | 9
27504 | 8954 | 0.7162595 | 761278195488721.8 | 0 | -879393785387.1 | 9
29520 | 9498 | 3.560298 | 761278195488721.8 | 0 | -10228830520469.9 | 9

## Sheet3
Time (Sec) | Power(W) | Growth Rate (gm/sec) | No. of net impurity atoms added | Number of net impurity of previous crystal added | Output net impurity | Detector grade region
0 | 8600 | 0 | 0 | -439398496240601.5 | 158377323987.7 | 14.58
270 | 8600 | 0.07407407 | 0 | -439398496240601.5 | 158261767052.9 | 14.58
630 | 8600 | 0.07619048 | 0 | -439398496240601.5 | 157984750004.9 | 14.58
990 | 8600 | 0.06565657 | 0 | -439398496240601.5 | 157610340941.7 | 14.58
1485 | 8600 | 0.06666667 | 0 | -439398496240601.5 | 157041671171.5 | 14.58
2880 | 8580 | 0.02152778 | 0 | -439398496240601.5 | 156686506125.2 | 14.58
3600 | 8560 | 0.05111111 | 0 | -439398496240601.5 | 155636857747.2 | 14.58
4320 | 8540 | 0.06550926 | 0 | -439398496240601.5 | 154035199574.3 | 14.58
5040 | 8520 | 0.07837302 | 0 | -439398496240601.5 | 151825267597.0 | 14.58
5760 | 8500 | 0.1243056 | 0 | -439398496240601.5 | 147894349171.2 | 14.58
6480 | 8480 | 0.154321 | 0 | -439398496240601.5 | 142562350605.9 | 14.58
7200 | 8460 | 0.2147222 | 0 | -439398496240601.5 | 134669550431.2 | 14.58
7920 | 8460 | 0.2517677 | 0 | -439398496240601.5 | 125088763886.9 | 14.58
6480 | 8460 | -0.6033951 | 0 | -439398496240601.5 | 144514014701.2 | 14.58
7200 | 8460 | 0.05138889 | 0 | -439398496240601.5 | 142562350605.9 | 14.58
7920 | 8460 | 0.1073232 | 0 | -439398496240601.5 | 138171187209.2 | 14.58
8640 | 8460 | 0.1261574 | 0 | -439398496240601.5 | 132724039150.4 | 14.58
9360 | 8460 | 0.1848291 | 0 | -439398496240601.5 | 124486681523.8 | 14.58
10080 | 8460 | 0.3194444 | 0 | -439398496240601.5 | 110405743729.1 | 14.58
10800 | 8460 | 0.537037 | 0 | -439398496240601.5 | 88707321125.7 | 14.58
11520 | 8560 | 0.8680556 | 0 | -439398496240601.5 | 60335910011.5 | 14.58
12240 | 8560 | 1.184641 | 0 | -439398496240601.5 | 33842845687.9 | 14.58
12960 | 8600 | 1.28858 | 0 | -439398496240601.5 | -30204535880.8 | 14.58
13680 | 8600 | 1.418129 | 0 | -439398496240601.5 | -37322001553.0 | 14.58
14400 | 8600 | 1.395833 | 0 | -439398496240601.5 | -47143524938.2 | 14.58
15120 | 8600 | 1.263228 | 0 | -439398496240601.5 | -59778078741.8 | 14.58
15840 | 8600 | 1.199495 | 0 | -439398496240601.5 | -77013939763.7 | 14.58
16560 | 8600 | 1.086957 | 0 | -439398496240601.5 | -99702867055.4 | 14.58
18000 | 8600 | 1.7 | 0 | -439398496240601.5 | -206945087388.7 | 14.58
18720 | 8600 | 0.7211538 | 0 | -439398496240601.5 | -294173697014.7 | 14.58
20880 | 8600 | 1.637931 | 0 | -439398496240601.5 | -431577742010.6 | 14.58
21600 | 8600 | 0.4675926 | 0 | -439398496240601.5 | -461813425281.7 | 14.58
23040 | 8600 | 0.8680556 | 0 | -439398496240601.5 | -536046126954.5 | 14.58
23760 | 8600 | 0.462963 | 0 | -439398496240601.5 | -587916912680.9 | 14.58
24624 | 8840 | 0.5929175 | 0 | -439398496240601.5 | -674363497789.1 | 14.58
25344 | 9080 | 0.5681818 | 0 | -439398496240601.5 | -788425310286.3 | 14.58
26784 | 9320 | 1.680108 | 0 | -439398496240601.5 | -1659768858745.9 | 14.58

## Sheet4
Time (Sec) | Power(W) | Growth Rate (gm/sec) | No. of net impurity atoms added | Number of net impurity of previous crystal added | Output net impurity | Detector grade region
0 | 8600 | 0 | 104135338345864.7 | 174129699248120.3 | 563293365623.6 | 11.27
360 | 8600 | 0.4916667 | 104135338345864.7 | 174129699248120.3 | 561805859933.5 | 11.27
720 | 8600 | 0.175 | 104135338345864.7 | 174129699248120.3 | 560748907394.1 | 11.27
1080 | 8600 | 0.1768519 | 104135338345864.7 | 174129699248120.3 | 559149789022.8 | 11.27
1440 | 8600 | 0.1972222 | 104135338345864.7 | 174129699248120.3 | 556778908333.3 | 11.27
2880 | 8580 | 0.084375 | 104135338345864.7 | 174129699248120.3 | 554756805940.5 | 11.27
3600 | 8560 | 0.1675 | 104135338345864.7 | 174129699248120.3 | 549764810796.2 | 11.27
4320 | 8540 | 0.1729167 | 104135338345864.7 | 174129699248120.3 | 543631473423.9 | 11.27
5040 | 8520 | 0.2240079 | 104135338345864.7 | 174129699248120.3 | 534467491509.3 | 11.27
5760 | 8500 | 0.3130208 | 104135338345864.7 | 174129699248120.3 | 520093777688.6 | 11.27
6480 | 8480 | 0.4628086 | 104135338345864.7 | 174129699248120.3 | 496883370517.6 | 11.27
7200 | 8460 | 0.6409722 | 104135338345864.7 | 174129699248120.3 | 462818752859.7 | 11.27
7920 | 8600 | 1.174242 | 104135338345864.7 | 174129699248120.3 | 399936517867.7 | 11.27
8640 | 8600 | 1.238426 | 104135338345864.7 | 174129699248120.3 | 336378881435.0 | 11.27
9360 | 8600 | 1.549145 | 104135338345864.7 | 174129699248120.3 | 263605397398.6 | 11.27
10080 | 8600 | 1.636905 | 104135338345864.7 | 174129699248120.3 | 251552959428.6 | 11.27
10800 | 8600 | 1.712963 | 104135338345864.7 | 174129699248120.3 | 191510207299.3 | 11.27
11520 | 8600 | 1.519097 | 104135338345864.7 | 174129699248120.3 | 145432100365.0 | 11.27
12240 | 8600 | 1.593137 | 104135338345864.7 | 174129699248120.3 | 104619217304.7 | 11.27
12960 | 8600 | 1.50463 | 104135338345864.7 | 174129699248120.3 | 73194074908.7 | 11.27
13680 | 8600 | 1.425439 | 104135338345864.7 | 174129699248120.3 | 49547421707.7 | 11.27
14400 | 8600 | 1.284722 | 104135338345864.7 | 174129699248120.3 | -317794901874.5 | 11.27
15120 | 8600 | 1.210317 | 104135338345864.7 | 174129699248120.3 | -694285883431.9 | 11.27
16560 | 8600 | 2.18599 | 104135338345864.7 | 174129699248120.3 | -1587504646627.3 | 11.27
17280 | 8600 | 1.059028 | 104135338345864.7 | 174129699248120.3 | -1813913713258.8 | 11.27
17438.4 | 8840 | 0.2408478 | 104135338345864.7 | 174129699248120.3 | -1876108131715.7 | 11.27
18432 | 9116 | 1.71441 | 104135338345864.7 | 174129699248120.3 | -2550074581837.8 | 11.27
19152 | 9316 | 1.900585 | 104135338345864.7 | 174129699248120.3 | -4559937316273.5 | 11.27
19440 | 9396 | 1.49177 | 104135338345864.7 | 174129699248120.3 | -25481312816759.2 | 11.27

## Sheet5
Time (Sec) | Power(W) | Growth Rate (gm/sec) | No. of net impurity atoms added | Number of net impurity of previous crystal added | Output net impurity | Detector grade region
0 | 8620 | 0 | 0 | 1380394736842105.5 | 611756937906.9 | 21.83
270 | 8620 | 0.4111111 | 0 | 1380394736842105.5 | 610702798649.3 | 21.83
540 | 8620 | 0.1537037 | 0 | 1380394736842105.5 | 609915535093.1 | 21.83
810 | 8620 | 0.07530864 | 0 | 1380394736842105.5 | 609337470723.4 | 21.83
1170 | 8620 | 0.08803419 | 0 | 1380394736842105.5 | 608362407292.6 | 21.83
1530 | 8620 | 0.06928105 | 0 | 1380394736842105.5 | 607360270655.0 | 21.83
2880 | 8600 | 0.03819444 | 0 | 1380394736842105.5 | 606321738937.6 | 21.83
3600 | 8580 | 0.05611111 | 0 | 1380394736842105.5 | 604418382216.9 | 21.83
4320 | 8560 | 0.06898148 | 0 | 1380394736842105.5 | 601619343756.8 | 21.83
5040 | 8540 | 0.1009921 | 0 | 1380394736842105.5 | 596862846243.7 | 21.83
5760 | 8520 | 0.1166667 | 0 | 1380394736842105.5 | 590630084169.6 | 21.83
6480 | 8500 | 0.1496914 | 0 | 1380394736842105.5 | 581726924333.9 | 21.83
7200 | 8480 | 0.2265278 | 0 | 1380394736842105.5 | 567003236301.7 | 21.83
7920 | 8460 | 0.3522727 | 0 | 1380394736842105.5 | 542520820660.4 | 21.83
8640 | 8460 | 0.6208333 | 0 | 1380394736842105.5 | 497868260194.3 | 21.83
9360 | 8600 | 0.9428419 | 0 | 1380394736842105.5 | 430941191832.1 | 21.83
10080 | 8620 | 1.468353 | 0 | 1380394736842105.5 | 335223863582.1 | 21.83
10800 | 8640 | 1.567778 | 0 | 1380394736842105.5 | 349389301224.6 | 21.83
11520 | 8640 | 1.908854 | 0 | 1380394736842105.5 | 338645168464.6 | 21.83
12240 | 8640 | 1.879493 | 0 | 1380394736842105.5 | 326828823524.2 | 21.83
12960 | 8640 | 1.63233 | 0 | 1380394736842105.5 | 315366580424.0 | 21.83
13680 | 8640 | 1.462354 | 0 | 1380394736842105.5 | 303920503870.5 | 21.83
14400 | 8640 | 1.604167 | 0 | 1380394736842105.5 | 79927484385.9 | 21.83
15120 | 8640 | 1.369048 | 0 | 1380394736842105.5 | 29989296851.0 | 21.83
15840 | 8640 | 1.092172 | 0 | 1380394736842105.5 | 11949910645.6 | 21.83
16560 | 8640 | 1.080918 | 0 | 1380394736842105.5 | -63087320604.6 | 21.83
16992 | 8640 | 0.6179379 | 0 | 1380394736842105.5 | -74779708143.5 | 21.83
17856 | 8880 | 1.103271 | 0 | 1380394736842105.5 | -107691067864.0 | 21.83
18864 | 9160 | 1.219254 | 0 | 1380394736842105.5 | -183574352768.8 | 21.83
19584 | 9360 | 0.7863562 | 0 | 1380394736842105.5 | -290562414018.0 | 21.83
20448 | 9360 | 0.743349 | 0 | 1380394736842105.5 | -524092179565.6 | 21.83
21168 | 9360 | 0.4346183 | 0 | 1380394736842105.5 | -835902727777.9 | 21.83
22032 | 9360 | 0.3948802 | 0 | 1380394736842105.5 | -1483176668883.9 | 21.83
23472 | 9360 | 0.6731425 | 0 | 1380394736842105.5 | -21899500494137.2 | 21.83

## Sheet6
Time (Sec) | Power(W) | Growth Rate (gm/sec) | No. of net impurity atoms added | Number of net impurity of previous crystal added | Output net impurity | Detector grade region
0 | 8580 | 0 | -1358458646616541.2 | 865319548872180.4 | 385397213180.3 | 10.6
450 | 8570 | 0.1844444 | -1358458646616541.2 | 865319548872180.4 | 384738572872.2 | 10.6
900 | 8560 | 0.08666667 | -1358458646616541.2 | 865319548872180.4 | 384120503130.3 | 10.6
1125 | 8540 | 0.04 | -1358458646616541.2 | 865319548872180.4 | 383764317807.8 | 10.6
1350 | 8530 | 0.03185185 | -1358458646616541.2 | 865319548872180.4 | 383424231647.2 | 10.6
2520 | 8520 | 0.02261905 | -1358458646616541.2 | 865319548872180.4 | 382973824220.0 | 10.6
2880 | 8500 | 0.028125 | -1358458646616541.2 | 865319548872180.4 | 382334563996.7 | 10.6
3600 | 8480 | 0.06472222 | -1358458646616541.2 | 865319548872180.4 | 380500881183.3 | 10.6
4320 | 8480 | 0.0837963 | -1358458646616541.2 | 865319548872180.4 | 377667171692.0 | 10.6
5040 | 8470 | 0.114881 | -1358458646616541.2 | 865319548872180.4 | 373172992124.9 | 10.6
5760 | 8460 | 0.15625 | -1358458646616541.2 | 865319548872180.4 | 366279649992.3 | 10.6
6480 | 8460 | 0.320679 | -1358458646616541.2 | 865319548872180.4 | 350785646294.3 | 10.6
7200 | 8460 | 0.2120833 | -1358458646616541.2 | 865319548872180.4 | 339766782185.9 | 10.6
5918.4 | 8480 | -0.6091173 | -1358458646616541.2 | 865319548872180.4 | 366279649992.3 | 10.6
6638.4 | 8480 | 0.05889973 | -1358458646616541.2 | 865319548872180.4 | 363319592938.6 | 10.6
7358.4 | 8480 | 0.09907045 | -1358458646616541.2 | 865319548872180.4 | 357856290225.9 | 10.6
8078.4 | 8480 | 0.2203407 | -1358458646616541.2 | 865319548872180.4 | 344816041192.4 | 10.6
8640 | 8480 | 0.1886574 | -1358458646616541.2 | 865319548872180.4 | 333239581679.2 | 10.6
9360 | 8480 | 0.3055556 | -1358458646616541.2 | 865319548872180.4 | 313743621071.5 | 10.6
10512 | 8480 | 0.7363014 | -1358458646616541.2 | 865319548872180.4 | 265875406673.6 | 10.6
11088 | 8600 | 0.4825036 | -1358458646616541.2 | 865319548872180.4 | 236628214935.7 | 10.6
11376 | 8600 | 0.4922644 | -1358458646616541.2 | 865319548872180.4 | 209054536243.5 | 10.6
12096 | 8580 | 1.066468 | -1358458646616541.2 | 865319548872180.4 | 155929510974.9 | 10.6
12960 | 8580 | 1.265432 | -1358458646616541.2 | 865319548872180.4 | 154918738400.8 | 10.6
13680 | 8580 | 1.21345 | -1358458646616541.2 | 865319548872180.4 | 137645917439.1 | 10.6
14400 | 8580 | 1.243056 | -1358458646616541.2 | 865319548872180.4 | 120260909578.2 | 10.6
15998.4 | 8580 | 2.619012 | -1358458646616541.2 | 865319548872180.4 | -21489854401.7 | 10.6
17424 | 8580 | 2.077594 | -1358458646616541.2 | 865319548872180.4 | -164520658743.1 | 10.6
18864 | 8580 | 1.82888 | -1358458646616541.2 | 865319548872180.4 | -1652719024070.5 | 10.6
20160 | 8580 | 1.527778 | -1358458646616541.2 | 865319548872180.4 | -5455756780650.7 | 10.6
21456 | 8580 | 1.454139 | -1358458646616541.2 | 865319548872180.4 | -6351500094561.7 | 10.6
21600 | 8620 | 0.1435185 | -1358458646616541.2 | 865319548872180.4 | -6463251203636.6 | 10.6
22320 | 8820 | 0.8512545 | -1358458646616541.2 | 865319548872180.4 | -7284684957586.0 | 10.6
23040 | 9020 | 0.9114583 | -1358458646616541.2 | 865319548872180.4 | -8615174375466.6 | 10.6
24019.2 | 9292 | 1.536271 | -1358458646616541.2 | 865319548872180.4 | -14231910382615.1 | 10.6
24235.2 | 9352 | 0.7427213 | -1358458646616541.2 | 865319548872180.4 | -26197060453539.1 | 10.6
24681.6 | 9352 | 0.2025801 | -1358458646616541.2 | 865319548872180.4 | -39247378997480.1 | 10.6
25056 | 9352 | 0.2075351 | -1358458646616541.2 | 865319548872180.4 | -52519753413868.3 | 10.6

## Sheet7
Time (Sec) | Power(W) | Growth Rate (gm/sec) | No. of net impurity atoms added | Number of net impurity of previous crystal added | Output net impurity | Detector grade region
0 | 8760 | 0 | 141503759398496.2 | -79699248120300.8 | 462357000000 | 1.25
450 | 8760 | 0.05111111 | 141503759398496.2 | -79699248120300.8 | 462375000000 | 1.25
900 | 8760 | 0.01333333 | 141503759398496.2 | -79699248120300.8 | 462385000000 | 1.25
2160 | 8740 | 0.01203704 | 141503759398496.2 | -79699248120300.8 | 462393000000 | 1.25
2880 | 8720 | 0.01597222 | 141503759398496.2 | -79699248120300.8 | 462356000000 | 1.25
3600 | 8700 | 0.01805556 | 141503759398496.2 | -79699248120300.8 | 462302000000 | 1.25
4320 | 8680 | 0.05416667 | 141503759398496.2 | -79699248120300.8 | 462111000000 | 1.25
5040 | 8660 | 0.1285714 | 141503759398496.2 | -79699248120300.8 | 461579000000 | 1.25
5760 | 8640 | 0.2126736 | 141503759398496.2 | -79699248120300.8 | 460573000000 | 1.25
6480 | 8620 | 0.3228395 | 141503759398496.2 | -79699248120300.8 | 458854000000 | 1.25
7200 | 8600 | 0.4891667 | 141503759398496.2 | -79699248120300.8 | 455953000000 | 1.25
7920 | 8580 | 0.739899 | 141503759398496.2 | -79699248120300.8 | 451109000000 | 1.25
8640 | 8580 | 1.087963 | 141503759398496.2 | -79699248120300.8 | 443291000000 | 1.25
8928 | 8700 | 0.436828 | 141503759398496.2 | -79699248120300.8 | 440030000000 | 1.25
9648 | 8700 | 1.679104 | 141503759398496.2 | -79699248120300.8 | 426371000000 | 1.25
9936 | 8730 | 0.68438 | 141503759398496.2 | -79699248120300.8 | 405108000000 | 1.25
10800 | 8730 | 2.064815 | 141503759398496.2 | -79699248120300.8 | 353692000000 | 1.25
14400 | 8730 | 6.701389 | 141503759398496.2 | -79699248120300.8 | -252555000000 | 1.25
15840 | 8730 | 1.969697 | 141503759398496.2 | -79699248120300.8 | -378310000000 | 1.25
16804.8 | 8730 | 1.023517 | 141503759398496.2 | -79699248120300.8 | -486458000000 | 1.25
17913.6 | 8730 | 1.049482 | 141503759398496.2 | -79699248120300.8 | -489000000000 | 1.25
19756.8 | 8730 | 1.447603 | 141503759398496.2 | -79699248120300.8 | -583000000000 | 1.25
20160 | 8730 | 0.3025794 | 141503759398496.2 | -79699248120300.8 | -608000000000 | 1.25
20880 | 8730 | 0.5411877 | 141503759398496.2 | -79699248120300.8 | -661000000000 | 1.25
21355.2 | 8730 | 0.374616 | 141503759398496.2 | -79699248120300.8 | -706000000000 | 1.25
21600 | 8798 | 0.2314815 | 141503759398496.2 | -79699248120300.8 | -737000000000 | 1.25

## Sheet8
Time (Sec) | Power(W) | Growth Rate (gm/sec) | No. of net impurity atoms added | Number of net impurity of previous crystal added | Output net impurity | Detector grade region
0 | 8780 | 0 | 45394736842105.3 | 1372180451127819.5 | 829215130248.7 | 2.42
450 | 8780 | 0.26888889 | 45394736842105.3 | 1372180451127819.5 | 828424725410.7 | 2.42
900 | 8780 | 0.06888889 | 45394736842105.3 | 1372180451127819.5 | 827770294708.6 | 2.42
1350 | 8760 | 0.05777778 | 45394736842105.3 | 1372180451127819.5 | 826947571559.4 | 2.42
2880 | 8740 | 0.03611111 | 45394736842105.3 | 1372180451127819.5 | 825851634391.4 | 2.42
3600 | 8720 | 0.04055556 | 45394736842105.3 | 1372180451127819.5 | 824315086002.1 | 2.42
4320 | 8700 | 0.03773148 | 45394736842105.3 | 1372180451127819.5 | 822602352064.7 | 2.42
5040 | 8680 | 0.06230159 | 45394736842105.3 | 1372180451127819.5 | 819311073046.3 | 2.42
5760 | 8660 | 0.07986111 | 45394736842105.3 | 1372180451127819.5 | 814508656914.1 | 2.42
6480 | 8640 | 0.09814815 | 45394736842105.3 | 1372180451127819.5 | 807906251382.4 | 2.42
7200 | 8620 | 0.15819444 | 45394736842105.3 | 1372180451127819.5 | 796190136053.3 | 2.42
7920 | 8600 | 0.16414141 | 45394736842105.3 | 1372180451127819.5 | 782985944793.0 | 2.42
8640 | 8600 | 0.30555556 | 45394736842105.3 | 1372180451127819.5 | 756715150263.2 | 2.42
9086.4 | 8600 | 0.18269061 | 45394736842105.3 | 1372180451127819.5 | 740564124669.6 | 2.42
10080 | 8580 | 0.31746032 | 45394736842105.3 | 1372180451127819.5 | 710214975401.7 | 2.42
10800 | 8560 | 0.46296296 | 45394736842105.3 | 1372180451127819.5 | 664810913498.4 | 2.42
11520 | 8560 | 0.67708333 | 45394736842105.3 | 1372180451127819.5 | 598682867315.2 | 2.42
12096 | 8660 | 0.67791005 | 45394736842105.3 | 1372180451127819.5 | 534996033032.6 | 2.42
12960 | 8700 | 1.53549383 | 45394736842105.3 | 1372180451127819.5 | 493000000000 | 2.42
13680 | 8700 | 1.53508772 | 45394736842105.3 | 1372180451127819.5 | 493000000000 | 2.42
15120 | 8700 | 2.75132275 | 45394736842105.3 | 1372180451127819.5 | 493000000000 | 2.42
16560 | 8700 | 2.57850242 | 45394736842105.3 | 1372180451127819.5 | 493000000000 | 2.42
17280 | 8700 | 1.15162037 | 45394736842105.3 | 1372180451127819.5 | -953973920376.5 | 2.42
18720 | 8700 | 1.90705128 | 45394736842105.3 | 1372180451127819.5 | -2828931921674.6 | 2.42
19584 | 8700 | 0.95486111 | 45394736842105.3 | 1372180451127819.5 | -3136469686295.8 | 2.42
20736 | 8700 | 1.07542438 | 45394736842105.3 | 1372180451127819.5 | -3488774750035.5 | 2.42
26064 | 10180 | 4.07842234 | 45394736842105.3 | 1372180451127819.5 | -8855287537663.9 | 2.42
27504 | 10580 | 0.98894706 | 45394736842105.3 | 1372180451127819.5 | -17709063687440.8 | 2.42
28080 | 10740 | 0.67663818 | 45394736842105.3 | 1372180451127819.5 | -56106566391185.4 | 2.42

## Sheet9
Time (Sec) | Power(W) | Growth Rate (gm/sec) | No. of net impurity atoms added | Number of net impurity of previous crystal added | Output net impurity | Detector grade region
0 | 8760 | 0 | 79736842105263.2 | -286752631578947.4 |  | 1.47
450 | 8760 | 0.03777778 | 79736842105263.2 | -286752631578947.4 |  | 1.47
810 | 8760 | 0.05679012 | 79736842105263.2 | -286752631578947.4 |  | 1.47
1350 | 8760 | 0.03037037 | 79736842105263.2 | -286752631578947.4 |  | 1.47
2880 | 8740 | 0.01354167 | 79736842105263.2 | -286752631578947.4 |  | 1.47
3600 | 8720 | 0.01583333 | 79736842105263.2 | -286752631578947.4 |  | 1.47
4320 | 8700 | 0.01736111 | 79736842105263.2 | -286752631578947.4 |  | 1.47
5040 | 8680 | 0.025 | 79736842105263.2 | -286752631578947.4 |  | 1.47
5760 | 8660 | 0.03454861 | 79736842105263.2 | -286752631578947.4 |  | 1.47
6480 | 8640 | 0.06111111 | 79736842105263.2 | -286752631578947.4 |  | 1.47
7200 | 8620 | 0.07944444 | 79736842105263.2 | -286752631578947.4 |  | 1.47
7920 | 8600 | 0.12234848 | 79736842105263.2 | -286752631578947.4 |  | 1.47
8640 | 8600 | 0.18958333 | 79736842105263.2 | -286752631578947.4 |  | 1.47
9360 | 8600 | 0.30320513 | 79736842105263.2 | -286752631578947.4 |  | 1.47
10080 | 8580 | 0.35367063 | 79736842105263.2 | -286752631578947.4 |  | 1.47
10800 | 8560 | 0.52888889 | 79736842105263.2 | -286752631578947.4 |  | 1.47
11520 | 8560 | 0.83333333 | 79736842105263.2 | -286752631578947.4 |  | 1.47
12240 | 8660 | 0.73529412 | 79736842105263.2 | -286752631578947.4 |  | 1.47
12960 | 8700 | 0.95679012 | 79736842105263.2 | -286752631578947.4 |  | 1.47
13680 | 8700 | 1.03070175 | 79736842105263.2 | -286752631578947.4 |  | 1.47
14400 | 8700 | 1.02083333 | 79736842105263.2 | -286752631578947.4 |  | 1.47
15120 | 8700 | 1.12433862 | 79736842105263.2 | -286752631578947.4 |  | 1.47
15840 | 8700 | 0.90277778 | 79736842105263.2 | -286752631578947.4 |  | 1.47
16560 | 8700 | 0.98429952 | 79736842105263.2 | -286752631578947.4 |  | 1.47
17496 | 8700 | 1.22885231 | 79736842105263.2 | -286752631578947.4 |  | 1.47
18000 | 8700 | 0.68333333 | 79736842105263.2 | -286752631578947.4 |  | 1.47
18720 | 8700 | 0.75320513 | 79736842105263.2 | -286752631578947.4 |  | 1.47
19440 | 8700 | 0.8281893 | 79736842105263.2 | -286752631578947.4 |  | 1.47
20160 | 8700 | 0.70436508 | 79736842105263.2 | -286752631578947.4 |  | 1.47
20880 | 8700 | 0.63218391 | 79736842105263.2 | -286752631578947.4 |  | 1.47
21600 | 8700 | 0.61111111 | 79736842105263.2 | -286752631578947.4 |  | 1.47
22320 | 8700 | 0.56003584 | 79736842105263.2 | -286752631578947.4 |  | 1.47
23760 | 8700 | 1.08164983 | 79736842105263.2 | -286752631578947.4 |  | 1.47
24480 | 8700 | 0.55147059 | 79736842105263.2 | -286752631578947.4 |  | 1.47
24854.4 | 8700 | 0.3218746 | 79736842105263.2 | -286752631578947.4 |  | 1.47
26640 | 9196 | 1.75675676 | 79736842105263.2 | -286752631578947.4 |  | 1.47
27360 | 9396 | 0.90643275 | 79736842105263.2 | -286752631578947.4 |  | 1.47

## Sheet10
Time (Sec) | Power(W) | Growth Rate (gm/sec) | No. of net impurity atoms added | Number of net impurity of previous crystal added | Output net impurity | Detector grade region
0 | 8760 | 0 | 56052631578947.4 | 188439849624060.1 | 1584823814845.6 | 1.5
450 | 8740 | 0.1755556 | 56052631578947.4 | 188439849624060.1 | 1590605949534.1 | 1.5
810 | 8720 | 0.04197531 | 56052631578947.4 | 188439849624060.1 | 1593100544110.1 | 1.5
2160 | 8700 | 0.01296296 | 56052631578947.4 | 188439849624060.1 | 1595157668971.7 | 1.5
2880 | 8680 | 0.01493056 | 56052631578947.4 | 188439849624060.1 | 1598321673130.7 | 1.5
3600 | 8660 | 0.02972222 | 56052631578947.4 | 188439849624060.1 | 1606220440989.4 | 1.5
4320 | 8640 | 0.01990741 | 56052631578947.4 | 188439849624060.1 | 1612595487772.8 | 1.5
5040 | 8620 | 0.0406746 | 56052631578947.4 | 188439849624060.1 | 1624593972606.0 | 1.5
5760 | 8600 | 0.06024306 | 56052631578947.4 | 188439849624060.1 | 1598837299953.0 | 1.5
8640 | 8600 | 0.7790509 | 56052631578947.4 | 188439849624060.1 | 1168901915919.2 | 1.5
9360 | 8600 | 0.5235043 | 56052631578947.4 | 188439849624060.1 | 926927499280.1 | 1.5
10080 | 8600 | 0.6944444 | 56052631578947.4 | 188439849624060.1 | 661532596156.7 | 1.5
10800 | 8700 | 0.9259259 | 56052631578947.4 | 188439849624060.1 | 403408340475.3 | 1.5
11160 | 8740 | 0.6854839 | 56052631578947.4 | 188439849624060.1 | 273399054435.3 | 1.5
11520 | 8740 | 0.6380208 | 56052631578947.4 | 188439849624060.1 | -348721382397.0 | 1.5
12960 | 8740 | 2.839506 | 56052631578947.4 | 188439849624060.1 | -456217536099.1 | 1.5
16704 | 8740 | 6.220067 | 56052631578947.4 | 188439849624060.1 | -1917639351941.9 | 1.5
18000 | 8740 | 1.888889 | 56052631578947.4 | 188439849624060.1 | -2158394532046.8 | 1.5
18403.2 | 8740 | 0.6140236 | 56052631578947.4 | 188439849624060.1 | -2277655247853.0 | 1.5
20016 | 8740 | 2.303157 | 56052631578947.4 | 188439849624060.1 | -3052450979865.2 | 1.5
21600 | 9180 | 2.805556 | 56052631578947.4 | 188439849624060.1 | -9678474454036.8 | 1.5
22147.2 | 9332 | 0.3837957 | 56052631578947.4 | 188439849624060.1 | -34002939745231.5 | 1.5

## Sheet11
Time (Sec) | Power(W) | Growth Rate (gm/sec) | No. of net impurity atoms added | Number of net impurity of previous crystal added | Output net impurity | Detector grade region
0 | 8780 | 0 | -63345864661654.1 | 1.5844e+44 | 629021648504.7 | 3.01
360 | 8780 | -0.1194444 | -63345864661654.1 | 1.5844e+44 | 628853455307.4 | 3.01
549.9 | 8760 | -0.00727405 | -63345864661654.1 | 1.5844e+44 | 628837810766.4 | 3.01
900 | 8760 | 0.07888889 | -63345864661654.1 | 1.5844e+44 | 629115535220.6 | 3.01
1350 | 8740 | 0.03185185 | -63345864661654.1 | 1.5844e+44 | 629283769422.5 | 3.01
2880 | 8720 | 0.01805556 | -63345864661654.1 | 1.5844e+44 | 629487250591.3 | 3.01
3600 | 8700 | 0.02333333 | -63345864661654.1 | 1.5844e+44 | 629816032248.8 | 3.01
4320 | 8680 | 0.02592593 | -63345864661654.1 | 1.5844e+44 | 630254564044.1 | 3.01
5040 | 8660 | 0.03214286 | -63345864661654.1 | 1.5844e+44 | 630810816472.3 | 3.01
5803.2 | 8640 | 0.03808244 | -63345864661654.1 | 1.5844e+44 | 629945223952.8 | 3.01
6480 | 8620 | 0.04583333 | -63345864661654.1 | 1.5844e+44 | 628783056666.1 | 3.01
7200 | 8600 | 0.07486111 | -63345864661654.1 | 1.5844e+44 | 626677144410.4 | 3.01
7920 | 8580 | 0.1082071 | -63345864661654.1 | 1.5844e+44 | 623337290375.8 | 3.01
8640 | 8580 | 0.1939815 | -63345864661654.1 | 1.5844e+44 | 616835829370.0 | 3.01
9360 | 8580 | 0.224359 | -63345864661654.1 | 1.5844e+44 | 608745840777.1 | 3.01
10080 | 8580 | 0.3968254 | -63345864661654.1 | 1.5844e+44 | 593508893712.7 | 3.01
10800 | 8580 | 0.4907407 | -63345864661654.1 | 1.5844e+44 | 573667086407.1 | 3.01
11520 | 8680 | 0.9548611 | -63345864661654.1 | 1.5844e+44 | 533739449915.8 | 3.01
12240 | 8700 | 1.22549 | -63345864661654.1 | 1.5844e+44 | 481987397553.2 | 3.01
12960 | 8700 | 1.273148 | -63345864661654.1 | 1.5844e+44 | 483238035498.0 | 3.01
13680 | 8700 | 1.352339 | -63345864661654.1 | 1.5844e+44 | 466552820810.4 | 3.01
14400 | 8700 | 1.493056 | -63345864661654.1 | 1.5844e+44 | 446668843932.8 | 3.01
15120 | 8700 | 1.35582 | -63345864661654.1 | 1.5844e+44 | 427167706842.8 | 3.01
15840 | 8700 | 1.388889 | -63345864661654.1 | 1.5844e+44 | 405585147235.2 | 3.01
16560 | 8700 | 1.056763 | -63345864661654.1 | 1.5844e+44 | -386805586543.8 | 3.01
17280 | 8700 | 1.30787 | -63345864661654.1 | 1.5844e+44 | -516391126611.8 | 3.01
18000 | 8700 | 0.8277778 | -63345864661654.1 | 1.5844e+44 | -635932288049.8 | 3.01
18720 | 8700 | 0.8547009 | -63345864661654.1 | 1.5844e+44 | -810300664934.1 | 3.01
19440 | 8700 | 0.7716049 | -63345864661654.1 | 1.5844e+44 | -989308352067.6 | 3.01
20160 | 8700 | 0.7440476 | -63345864661654.1 | 1.5844e+44 | -1084974350633.3 | 3.01
20880 | 8700 | 0.6226054 | -63345864661654.1 | 1.5844e+44 | -1184735442313.3 | 3.01
21888 | 8700 | 0.9594298 | -63345864661654.1 | 1.5844e+44 | -1392984930062.9 | 3.01
24768 | 9400 | 2.131783 | -63345864661654.1 | 1.5844e+44 | -2533694639941.8 | 3.01
25776 | 9400 | 0.6556487 | -63345864661654.1 | 1.5844e+44 | -3465033500764.5 | 3.01
26496 | 9400 | 0.513285 | -63345864661654.1 | 1.5844e+44 | -4957381166448.1 | 3.01
27360 | 9400 | 1.085526 | -63345864661654.1 | 1.5844e+44 | -12070231732777.2 | 3.01

## Sheet12
Time (Sec) | Power(W) | Growth Rate (gm/sec) | No. of net impurity atoms added | Number of net impurity of previous crystal added | Output net impurity | Detector grade region
0 | 0 | 0 | 70300751879699.2 | 263721804511278.1 | 1098246291275.1 | 3.764115433
450 | -0.1194444 | 0.5155556 | 70300751879699.2 | 263721804511278.1 | 1103562397941.3 | 3.764115433
900 | -0.00727405 | 0.29 | 70300751879699.2 | 263721804511278.1 | 1109570000000 | 3.764115433
1350 | 0.07888889 | 0.2874074 | 70300751879699.2 | 263721804511278.1 | 1100649497226.8 | 3.764115433
2880 | 0.03185185 | 0.2017361 | 70300751879699.2 | 263721804511278.1 | 1087409417897.2 | 3.764115433
3600 | 0.01805556 | 0.2294444 | 70300751879699.2 | 263721804511278.1 | 1068826832951.0 | 3.764115433
4320 | 0.02333333 | 0.2789352 | 70300751879699.2 | 263721804511278.1 | 1042217742131.5 | 3.764115433
5040 | 0.02592593 | 0.2597222 | 70300751879699.2 | 263721804511278.1 | 1013972552014.1 | 3.764115433
5760 | 0.03214286 | 0.446875 | 70300751879699.2 | 263721804511278.1 | 960384348242.9 | 3.764115433
6480 | 0.03808244 | 0.7125 | 70300751879699.2 | 263721804511278.1 | 870463885266.2 | 3.764115433
7920 | 0.04583333 | 1.679293 | 70300751879699.2 | 263721804511278.1 | 651345263162.6 | 3.764115433
8640 | 0.07486111 | 1.006944 | 70300751879699.2 | 263721804511278.1 | 535726815339.3 | 3.764115433
8827.2 | 0.1082071 | 0.4304876 | 70300751879699.2 | 263721804511278.1 | 491165718254.7 | 3.764115433
9547.2 | 0.1939815 | 1.487347 | 70300751879699.2 | 263721804511278.1 | 352073601347.4 | 3.764115433
10267.2 | 0.224359 | 1.548621 | 70300751879699.2 | 263721804511278.1 | 435336576127.8 | 3.764115433
10800 | 0.3968254 | 1.166667 | 70300751879699.2 | 263721804511278.1 | 411603109480.8 | 3.764115433
11520 | 0.4907407 | 1.467014 | 70300751879699.2 | 263721804511278.1 | 380396907003.1 | 3.764115433
12240 | 0.9548611 | 1.331699 | 70300751879699.2 | 263721804511278.1 | 350999137741.7 | 3.764115433
12960 | 1.22549 | 1.195988 | 70300751879699.2 | 263721804511278.1 | 323703460508.9 | 3.764115433
14400 | 1.273148 | 2.125 | 70300751879699.2 | 263721804511278.1 | 271790440752.6 | 3.764115433
15264 | 1.352339 | 1.120283 | 70300751879699.2 | 263721804511278.1 | -790038952888.9 | 3.764115433
15984 | 1.493056 | 0.9009009 | 70300751879699.2 | 263721804511278.1 | -1376808736757.9 | 3.764115433
16704 | 1.35582 | 0.7183908 | 70300751879699.2 | 263721804511278.1 | -2256358379451.4 | 3.764115433
17424 | 1.388889 | 0.7288797 | 70300751879699.2 | 263721804511278.1 | -3942194849807.6 | 3.764115433
18000 | 1.056763 | 0.5833333 | 70300751879699.2 | 263721804511278.1 | -2963581248593.6 | 3.764115433
18864 | 1.30787 | 0.7527566 | 70300751879699.2 | 263721804511278.1 | -3141787582528.1 | 3.764115433
19656 | 0.8277778 | 0.7275132 | 70300751879699.2 | 263721804511278.1 | -3351350448769.3 | 3.764115433
20160 | 0.8547009 | 0.4613095 | 70300751879699.2 | 263721804511278.1 | -3507992459880.8 | 3.764115433
20692.8 | 0.7716049 | 0.5412511 | 70300751879699.2 | 263721804511278.1 | -3723409467617.4 | 3.764115433
21744 | 0.7440476 | 1.149742 | 70300751879699.2 | 263721804511278.1 | -4354196206887.0 | 3.764115433
23040 | 0.6226054 | 1.883681 | 70300751879699.2 | 263721804511278.1 | -6583497581727.1 | 3.764115433
23184 | 0.9594298 | 0.1984127 | 70300751879699.2 | 263721804511278.1 | -7018975756704.7 | 3.764115433
23760 | 2.131783 | 1.616162 | 70300751879699.2 | 263721804511278.1 | -24972597258216.1 | 3.764115433
24192 | 0.6556487 | 0.1488095 | 70300751879699.2 | 263721804511278.1 | -42427471391755.8 | 3.764115433
24336 | 0.513285 | 0.06985536 | 70300751879699.2 | 263721804511278.1 | -58495719082434.0 | 3.764115433

## Sheet13
Time (Sec) | Power(W) | Growth Rate (gm/sec) | No. of net impurity atoms added | Number of net impurity of previous crystal added | Output net impurity | Detector grade region
0 | 8720 | 0 | 75563909774436.1 | 73214285714285.7 | 802479686997.1 | 4.5
450 | 8700 | 0.4 | 75563909774436.1 | 73214285714285.7 | 804653244775.0 | 4.5
900 | 8680 | 0.3055556 | 75563909774436.1 | 73214285714285.7 | 807376909274.0 | 4.5
1350 | 8660 | 0.437037 | 75563909774436.1 | 73214285714285.7 | 800250721056.0 | 4.5
2880 | 8640 | 0.2493056 | 75563909774436.1 | 73214285714285.7 | 791647467818.4 | 4.5
3600 | 8620 | 0.4075 | 75563909774436.1 | 73214285714285.7 | 774302829874.9 | 4.5
4320 | 8600 | 0.5092593 | 75563909774436.1 | 73214285714285.7 | 748870980974.8 | 4.5
5040 | 8600 | 0.8174603 | 75563909774436.1 | 73214285714285.7 | 703068135511.9 | 4.5
5760 | 8600 | 1.25 | 75563909774436.1 | 73214285714285.7 | 628493548854.9 | 4.5
6480 | 8700 | 1.339506 | 75563909774436.1 | 73214285714285.7 | 547259853623.6 | 4.5
7200 | 8700 | 1.805556 | 75563909774436.1 | 73214285714285.7 | 441707924801.6 | 4.5
7920 | 8700 | 1.893939 | 75563909774436.1 | 73214285714285.7 | 387986200320.6 | 4.5
8640 | 8700 | 2.002315 | 75563909774436.1 | 73214285714285.7 | 314944529964.8 | 4.5
9360 | 8700 | 1.955128 | 75563909774436.1 | 73214285714285.7 | 248993983824.3 | 4.5
10080 | 8700 | 1.924603 | 75563909774436.1 | 73214285714285.7 | 190551671634.2 | 4.5
12312 | 8700 | 5.04386 | 75563909774436.1 | 73214285714285.7 | -308072302975.8 | 4.5
13032 | 8700 | 1.45795 | 75563909774436.1 | 73214285714285.7 | -515920622806.8 | 4.5
13752 | 8700 | 1.374346 | 75563909774436.1 | 73214285714285.7 | -705003662755.9 | 4.5
14400 | 8700 | 1.25 | 75563909774436.1 | 73214285714285.7 | -803317709488.8 | 4.5
14716.8 | 8700 | 0.5775712 | 75563909774436.1 | 73214285714285.7 | -860008684267.0 | 4.5
15408 | 8892 | 1.194185 | 75563909774436.1 | 73214285714285.7 | -1015290687587.6 | 4.5
16128 | 9092 | 1.457093 | 75563909774436.1 | 73214285714285.7 | -1320439874371.2 | 4.5
16848 | 9292 | 1.489791 | 75563909774436.1 | 73214285714285.7 | -1947702095903.2 | 4.5
17568 | 9492 | 2.385018 | 75563909774436.1 | 73214285714285.7 | -9711973240406.7 | 4.5
18000 | 9612 | 0.5 | 75563909774436.1 | 73214285714285.7 | -64310931354443.8 | 4.5
18432 | 9732 | 0.146484375 | 75563909774436.1 | 73214285714285.7 | -71218514153577.7 | 4.5

## Sheet14
Time (Sec) | Power(W) | Growth Rate (gm/sec) | No. of net impurity atoms added | Number of net impurity of previous crystal added | Output net impurity | Detector grade region
0 | 8780 | 0 | 305413533834586.4 | -362969924812030.1 | 337834740440.4 | 4.03
900 | 8780 | 0.2977778 | 305413533834586.4 | -362969924812030.1 | 340003396443.3 | 5.03
1350 | 8780 | 0.1074074 | 305413533834586.4 | -362969924812030.1 | 341181915085.0 | 6.03
1800 | 8760 | 0.08111111 | 305413533834586.4 | -362969924812030.1 | 341947869229.5 | 7.03
3600 | 8740 | 0.06361111 | 305413533834586.4 | -362969924812030.1 | 340084556644.5 | 8.03
4320 | 8720 | 0.09259259 | 305413533834586.4 | -362969924812030.1 | 336851617217.9 | 9.03
5040 | 8700 | 0.1279762 | 305413533834586.4 | -362969924812030.1 | 331696319938.8 | 10.03
5760 | 8680 | 0.16875 | 305413533834586.4 | -362969924812030.1 | 324060533955.4 | 11.03
6480 | 8660 | 0.237963 | 305413533834586.4 | -362969924812030.1 | 312268872398.1 | 12.03
7200 | 8640 | 0.3327778 | 305413533834586.4 | -362969924812030.1 | 294706309257.5 | 13.03
7920 | 8620 | 0.459596 | 305413533834586.4 | -362969924812030.1 | 269711326834.1 | 14.03
8640 | 8600 | 1.533565 | 305413533834586.4 | -362969924812030.1 | 193929331278.4 | 15.03
9360 | 8600 | 1.089744 | 305413533834586.4 | -362969924812030.1 | 149222434448.3 | 16.03
10080 | 8700 | 1.289683 | 305413533834586.4 | -362969924812030.1 | 105688267697.8 | 17.03
10800 | 8700 | 1.203704 | 305413533834586.4 | -362969924812030.1 | 126104691446.6 | 18.03
11520 | 8740 | 1.388889 | 305413533834586.4 | -362969924812030.1 | 123460293664.2 | 19.03
12240 | 8740 | 2.042484 | 305413533834586.4 | -362969924812030.1 | 119183968944.1 | 20.03
12960 | 8740 | 0.462963 | 305413533834586.4 | -362969924812030.1 | 118129389159.0 | 21.03
13680 | 8740 | 1.169591 | 305413533834586.4 | -362969924812030.1 | 115259286586.0 | 22.03
14400 | 8740 | 1.069444 | 305413533834586.4 | -362969924812030.1 | 112411786535.8 | 23.03
15120 | 8740 | 1.025132 | 305413533834586.4 | -362969924812030.1 | 109453876956.4 | 24.03
15840 | 8740 | 0.8712121 | 305413533834586.4 | -362969924812030.1 | 106735627073.2 | 25.03
16560 | 8740 | 0.8756039 | 305413533834586.4 | -362969924812030.1 | -184598948482.6 | 26.03
17568 | 8740 | 1.058743 | 305413533834586.4 | -362969924812030.1 | -304589793879.1 | 27.03
18000 | 8740 | 0.4166667 | 305413533834586.4 | -362969924812030.1 | -377567913050.6 | 28.03
18720 | 8740 | 0.5555556 | 305413533834586.4 | -362969924812030.1 | -515606115381.0 | 29.03
19440 | 8740 | 0.6481481 | 305413533834586.4 | -362969924812030.1 | -624385984750.5 | 30.03
20160 | 8740 | 0.515873 | 305413533834586.4 | -362969924812030.1 | -659864047270.8 | 31.03
20880 | 8740 | 0.4885057 | 305413533834586.4 | -362969924812030.1 | -699038132531.6 | 32.03
21744 | 8740 | 0.607064 | 305413533834586.4 | -362969924812030.1 | -757643700227.2 | 33.03
22320 | 8740 | 0.4704301 | 305413533834586.4 | -362969924812030.1 | -812213507599.0 | 34.03
23040 | 8740 | 0.5685764 | 305413533834586.4 | -362969924812030.1 | -893122702679.0 | 35.03
25200 | 9340 | 2.15873 | 305413533834586.4 | -362969924812030.1 | -1556209049932.6 | 36.03
26352 | 9660 | 2.375531 | 305413533834586.4 | -362969924812030.1 | -35218533969407.4 | 37.03
26640 | 9740 | 0.05630631 | 305413533834586.4 | -362969924812030.1 | -44180591466753.1 | 38.03

## Sheet15
Time (Sec) | Power(W) | Growth Rate (gm/sec) | No. of net impurity atoms added | Number of net impurity of previous crystal added | Output net impurity | Detector grade region
0 | 8720 | 0 | 0 | 6920000000000000 | -801643144010.2 | 0
450 | 8700 | 0.4244444 | 0 | 6920000000000000 | -800600304232.6 | 0
900 | 8680 | 0.2533333 | 0 | 6920000000000000 | -799357981912.6 | 0
1350 | 8660 | 0.2948148 | 0 | 6920000000000000 | -800087785065.5 | 0
2880 | 8640 | 0.1826389 | 0 | 6920000000000000 | -802961747268.1 | 0
3600 | 8620 | 0.1683333 | 0 | 6920000000000000 | -806291115483.1 | 0
4320 | 8600 | 0.2951389 | 0 | 6920000000000000 | -813360611942.8 | 0
5040 | 8600 | 0.5089286 | 0 | 6920000000000000 | -827853300119.8 | 0
5760 | 8600 | 0.8614583 | 0 | 6920000000000000 | -856954692461.7 | 0
6480 | 8600 | 1.257716 | 0 | 6920000000000000 | -908016193674.2 | 0
6912 | 8700 | 1.019965 | 0 | 6920000000000000 | -955762179832.0 | 0
7200 | 8700 | 0.8194444 | 0 | 6920000000000000 | -998522254615.8 | 0
7632 | 8740 | 1.257862 | 0 | 6920000000000000 | -1074153875765.2 | 0
7948.8 | 8740 | 0.9183776 | 0 | 6920000000000000 | -1165958323518.7 | 0
8668.8 | 8740 | 2.13409 | 0 | 6920000000000000 | -1444068481655.8 | 0
9388.8 | 8740 | 2.066292 | 0 | 6920000000000000 | -1836225287999.5 | 0
11088 | 8740 | 3.92316 | 0 | 6920000000000000 | -3229636278062.8 | 0
12960 | 8740 | 3.20216 | 0 | 6920000000000000 | -5132479511341.8 | 0
14400 | 8740 | 2.145833 | 0 | 6920000000000000 | -6275882411511.2 | 0
15120 | 8740 | 0.9259259 | 0 | 6920000000000000 | -6576430237006.5 | 0
15811.2 | 8740 | 0.8854483 | 0 | 6920000000000000 | -6928912607964.0 | 0
15840 | 8748 | 0.04419192 | 0 | 6920000000000000 | -6948177899147.5 | 0
17280 | 9148 | 2.013889 | 0 | 6920000000000000 | -8198536014183.4 | 0
18000 | 9348 | 1.094444 | 0 | 6920000000000000 | -9340608606015.5 | 0
18720 | 9548 | 1.159188 | 0 | 6920000000000000 | -11501837748886.9 | 0
19440 | 9748 | 1.476337 | 0 | 6920000000000000 | -22631475428071.2 | 0
19872 | 9868 | 0.3472222 | 0 | 6920000000000000 | -38684505350299.8 | 0
20160 | 9948 | 0.06448413 | 0 | 6920000000000000 | -53824312489768.6 | 0
20304 | 9988 | 0.0394011 | 0 | 6920000000000000 | -88243567179318.2 | 0

## Sheet16
Time (Sec) | Power(W) | Growth Rate (gm/sec) | No. of net impurity atoms added | Number of net impurity of previous crystal added | Output net impurity | Detector grade region
0 | 8840 | 0 | 78609022556391.0 | 43120300751879.7 | 1569510000000 | 2.25
1440 | 8720 | 0.1041667 | 78609022556391.0 | 43120300751879.7 | 1570840000000 | 2.25
2160 | 8700 | 0.04305556 | 78609022556391.0 | 43120300751879.7 | 1575510000000 | 2.25
2520 | 8680 | 0.01785714 | 78609022556391.0 | 43120300751879.7 | 1575820000000 | 2.25
2880 | 8660 | 0.01493056 | 78609022556391.0 | 43120300751879.7 | 1568050000000 | 2.25
3600 | 8640 | 0.04166667 | 78609022556391.0 | 43120300751879.7 | 1554760000000 | 2.25
4320 | 8620 | 0.03472222 | 78609022556391.0 | 43120300751879.7 | 1538210000000 | 2.25
5040 | 8600 | 0.04960317 | 78609022556391.0 | 43120300751879.7 | 1507660000000 | 2.25
5760 | 8580 | 0.07465278 | 78609022556391.0 | 43120300751879.7 | 1252440000000 | 2.25
6480 | 8580 | 0.08333333 | 78609022556391.0 | 43120300751879.7 | 1044930000000 | 2.25
7200 | 8580 | 0.1402778 | 78609022556391.0 | 43120300751879.7 | 899827000000 | 2.25
9360 | 8580 | 0.982906 | 78609022556391.0 | 43120300751879.7 | 797191000000 | 2.25
10080 | 8580 | 0.8680556 | 78609022556391.0 | 43120300751879.7 | 681586000000 | 2.25
10512 | 8680 | 0.6706621 | 78609022556391.0 | 43120300751879.7 | 725906000000 | 2.25
10800 | 8720 | 0.5185185 | 78609022556391.0 | 43120300751879.7 | 631522000000 | 2.25
11088 | 8720 | 0.6403319 | 78609022556391.0 | 43120300751879.7 | 573961000000 | 2.25
11808 | 8720 | 1.338076 | 78609022556391.0 | 43120300751879.7 | 517049000000 | 2.25
12960 | 8720 | 2.330247 | 78609022556391.0 | 43120300751879.7 | -824873000000 | 2.25
13680 | 8720 | 1.381579 | 78609022556391.0 | 43120300751879.7 | -1946670000000 | 2.25
14400 | 8720 | 1.326389 | 78609022556391.0 | 43120300751879.7 | -3241070000000 | 2.25
15408 | 8720 | 1.609553 | 78609022556391.0 | 43120300751879.7 | -3735180000000 | 2.25
17280 | 8720 | 2.55787 | 78609022556391.0 | 43120300751879.7 | -5600000000000 | 2.25
18144 | 8720 | 0.9920635 | 78609022556391.0 | 43120300751879.7 | -20000000000000 | 2.25
19483.2 | 8720 | 1.488462 | 78609022556391.0 | 43120300751879.7 | -30000000000000 | 2.25

## Sheet17
Time (Sec) | Power(W) | Growth Rate (gm/sec) | No. of net impurity atoms added | Number of net impurity of previous crystal added | Output net impurity | Detector grade region
0 | 8760 | 0 | 53157894736842.1 | -5013157894736842 | 7887066092118.1 | 1.22
450 | 8760 | 0.03777778 | 53157894736842.1 | -5013157894736842 | 7885478649614.2 | 1.22
810 | 8760 | 0.05679012 | 53157894736842.1 | -5013157894736842 | 7881184485141.8 | 1.22
1350 | 8760 | 0.03037037 | 53157894736842.1 | -5013157894736842 | 7877358638247.6 | 1.22
2880 | 8740 | 0.01354167 | 53157894736842.1 | -5013157894736842 | 7873720782642.2 | 1.22
3600 | 8720 | 0.01583333 | 53157894736842.1 | -5013157894736842 | 7868406309320.0 | 1.22
4320 | 8700 | 0.01736111 | 53157894736842.1 | -5013157894736842 | 7861417908209.4 | 1.22
5040 | 8680 | 0.025 | 53157894736842.1 | -5013157894736842 | 7849688456878.7 | 1.22
5760 | 8660 | 0.03454861 | 53157894736842.1 | -5013157894736842 | 7831191595413.4 | 1.22
6480 | 8640 | 0.06111111 | 53157894736842.1 | -5013157894736842 | 7794486425115.4 | 1.22
7200 | 8620 | 0.07944444 | 53157894736842.1 | -5013157894736842 | 7741708430582.8 | 1.22
7920 | 8600 | 0.1223485 | 53157894736842.1 | -5013157894736842 | 7652945477463.7 | 1.22
8640 | 8600 | 0.1895833 | 53157894736842.1 | -5013157894736842 | 7504734000576.6 | 1.22
9360 | 8600 | 0.3032051 | 53157894736842.1 | -5013157894736842 | 7253328746849.1 | 1.22
10080 | 8580 | 0.3536706 | 53157894736842.1 | -5013157894736842 | 6947020514714.0 | 1.22
10800 | 8560 | 0.5288889 | 53157894736842.1 | -5013157894736842 | 6477670260181.7 | 1.22
11520 | 8560 | 0.8333333 | 53157894736842.1 | -5013157894736842 | 5745680521333.3 | 1.22
12240 | 8660 | 0.7352941 | 53157894736842.1 | -5013157894736842 | 5120452575247.2 | 1.22
12960 | 8700 | 0.9567901 | 53157894736842.1 | -5013157894736842 | 4348562034351.0 | 1.22
13680 | 8700 | 1.030702 | 53157894736842.1 | -5013157894736842 | 4114757829805.3 | 1.22
14400 | 8700 | 1.020833 | 53157894736842.1 | -5013157894736842 | 3636373513005.6 | 1.22
15120 | 8700 | 1.124339 | 53157894736842.1 | -5013157894736842 | 3129843362513.5 | 1.22
15840 | 8700 | 0.9027778 | 53157894736842.1 | -5013157894736842 | 2741043420322.4 | 1.22
16560 | 8700 | 0.9842995 | 53157894736842.1 | -5013157894736842 | 2337656335294.0 | 1.22
17496 | 8700 | 1.228852 | 53157894736842.1 | -5013157894736842 | 1867254543367.1 | 1.22
18000 | 8700 | 0.6833333 | 53157894736842.1 | -5013157894736842 | 1628120177441.2 | 1.22
18720 | 8700 | 0.7532051 | 53157894736842.1 | -5013157894736842 | -2221065787103.8 | 1.22
19440 | 8700 | 0.8281893 | 53157894736842.1 | -5013157894736842 | -2867421787696.2 | 1.22
20160 | 8700 | 0.7043651 | 53157894736842.1 | -5013157894736842 | -3650599216548.8 | 1.22
20880 | 8700 | 0.6321839 | 53157894736842.1 | -5013157894736842 | -4641238591853.2 | 1.22
21600 | 8700 | 0.6111111 | 53157894736842.1 | -5013157894736842 | -4896406381199.4 | 1.22
22320 | 8700 | 0.5600358 | 53157894736842.1 | -5013157894736842 | -5097547213748.8 | 1.22
23760 | 8700 | 1.08165 | 53157894736842.1 | -5013157894736842 | -5596434545845.1 | 1.22
24480 | 8700 | 0.5514706 | 53157894736842.1 | -5013157894736842 | -5920167832543.9 | 1.22
24854.4 | 8700 | 0.3218746 | 53157894736842.1 | -5013157894736842 | -6138753724118.5 | 1.22
26640 | 9196 | 1.756757 | 53157894736842.1 | -5013157894736842 | -8119982220850.3 | 1.22
27360 | 9396 | 0.9064327 | 53157894736842.1 | -5013157894736842 | -10302002501694.9 | 1.22

## Sheet18
Time (Sec) | Power(W) | Growth Rate (gm/sec) | No. of net impurity atoms added | Number of net impurity of previous crystal added | Output net impurity | Detector grade region
0 | 8740 | 0 | 181503759398496.2 | 113819548872180.4 | -1014767182228.7 | 0
180 | 8720 | 0.1277778 | 181503759398496.2 | 113819548872180.4 | -1015224268923.4 | 0
900 | 8720 | 0.2611111 | 181503759398496.2 | 113819548872180.4 | -1019907948678.0 | 0
2454.545 | 8700 | 0.1250741 | 181503759398496.2 | 113819548872180.4 | -1026063704104.2 | 0
3272.727 | 8700 | 0.1925 | 181503759398496.2 | 113819548872180.4 | -1038828860970.7 | 0
4090.909 | 8700 | 0.2046 | 181503759398496.2 | 113819548872180.4 | -1056068692040.9 | 0
5040 | 8700 | 0.314881 | 181503759398496.2 | 113819548872180.4 | -1089657681349.6 | 0
5727.273 | 8680 | 0.2823333 | 181503759398496.2 | 113819548872180.4 | -1125137369748.9 | 0
6545.455 | 8660 | 0.3367222 | 181503759398496.2 | 113819548872180.4 | -1175633326969.2 | 0
7854.545 | 8640 | 0.7228935 | 181503759398496.2 | 113819548872180.4 | -1318038573348.6 | 0
9000 | 8640 | 0.8918889 | 181503759398496.2 | 113819548872180.4 | -1554128736248.5 | 0
9818.182 | 8640 | 0.8625833 | 181503759398496.2 | 113819548872180.4 | -1856892851374.4 | 0
10636.36 | 8740 | 1.109402 | 181503759398496.2 | 113819548872180.4 | -2397432597931.0 | 0
12043.64 | 8740 | 2.025966 | 181503759398496.2 | 113819548872180.4 | -2353983669918.5 | 0
14236.36 | 8740 | 3.673691 | 181503759398496.2 | 113819548872180.4 | -3363130509605.9 | 0
14727.27 | 8740 | 0.8148148 | 181503759398496.2 | 113819548872180.4 | -3688144063831.6 | 0
15545.45 | 8740 | 1.273684 | 181503759398496.2 | 113819548872180.4 | -4538711229540.6 | 0
16772.73 | 8740 | 1.728997 | 181503759398496.2 | 113819548872180.4 | -6384043620910.6 | 0
17590.91 | 8740 | 1.102842 | 181503759398496.2 | 113819548872180.4 | -7908292530988.2 | 0
18409.09 | 8740 | 1.048395 | 181503759398496.2 | 113819548872180.4 | -9233092686009.7 | 0
19227.27 | 8740 | 1.029787 | 181503759398496.2 | 113819548872180.4 | -10043431050534.2 | 0
19718.18 | 8740 | 0.6085754 | 181503759398496.2 | 113819548872180.4 | -10635453031097.1 | 0
20045.45 | 8740 | 0.399093 | 181503759398496.2 | 113819548872180.4 | -11085078749073.0 | 0
20781.82 | 8944.545 | 0.9190726 | 181503759398496.2 | 113819548872180.4 | -12398386441785.9 | 0
22418.18 | 9399.091 | 2.555961 | 181503759398496.2 | 113819548872180.4 | -21830273716150.3 | 0
22581.82 | 9444.545 | 0.5402576 | 181503759398496.2 | 113819548872180.4 | -27753306791016.7 | 0
22745.45 | 9490 | 0.6330935 | 181503759398496.2 | 113819548872180.4 | -46386124645420.4 | 0
22827.27 | 9490 | 0.1314217 | 181503759398496.2 | 113819548872180.4 | -56450231685754.6 | 0
22990.91 | 9490 | 0.1739818 | 181503759398496.2 | 113819548872180.4 | -86829808682931.9 | 0
23072.73 | 9490 | 0.09535067 | 181503759398496.2 | 113819548872180.4 | -144093507285201.7 | 0
23236.36 | 9490 | -0.03442879 | 181503759398496.2 | 113819548872180.4 | -113887182555831.3 | 0
25036.36 | 9490 | 0.09985476 | 181503759398496.2 | 113819548872180.4 | -134641381101519.0 | 0

## Sheet19
Time (Sec) | Power(W) | Growth Rate (gm/sec) | No. of net impurity atoms added | Number of net impurity of previous crystal added | Output net impurity | Detector grade region
0 | 8720 | 0 | 10986842105263158 | -1045112781954887.1 | 983878257252.2 | 5.5
450 | 8720 | 0.3466667 | 10986842105263158 | -1045112781954887.1 | 980522530293.2 | 5.5
900 | 8720 | 0.15 | 10986842105263158 | -1045112781954887.1 | 977626708813.8 | 5.5
2127.273 | 8700 | 0.04042735 | 10986842105263158 | -1045112781954887.1 | 975785909002.9 | 5.5
2618.182 | 8700 | 0.034375 | 10986842105263158 | -1045112781954887.1 | 973862773309.0 | 5.5
3272.727 | 8680 | 0.05377778 | 10986842105263158 | -1045112781954887.1 | 970111657701.4 | 5.5
4090.909 | 8660 | 0.06966667 | 10986842105263158 | -1045112781954887.1 | 964064498753.6 | 5.5
4909.091 | 8640 | 0.09166667 | 10986842105263158 | -1045112781954887.1 | 954584203379.1 | 5.5
5727.273 | 8620 | 0.1220476 | 10986842105263158 | -1045112781954887.1 | 940021580239.1 | 5.5
6545.455 | 8620 | 0.1463611 | 10986842105263158 | -1045112781954887.1 | 920382293875.1 | 5.5
7363.636 | 8620 | 0.2232593 | 10986842105263158 | -1045112781954887.1 | 887524142481.8 | 5.5
7854.545 | 8620 | 0.1824421 | 10986842105263158 | -1045112781954887.1 | 859733852932.5 | 5.5
8672.727 | 8620 | 0.392956 | 10986842105263158 | -1045112781954887.1 | 796710010255.0 | 5.5
9000 | 8620 | 0.1957778 | 10986842105263158 | -1045112781954887.1 | 765756603713.2 | 5.5
9818.182 | 8620 | 0.7231481 | 10986842105263158 | -1045112781954887.1 | 651528935889.1 | 5.5
10636.36 | 8620 | 1.081197 | 10986842105263158 | -1045112781954887.1 | 498242015175.2 | 5.5
11454.55 | 8720 | 1.510317 | 10986842105263158 | -1045112781954887.1 | 327404727710.4 | 5.5
12272.73 | 8720 | 1.507407 | 10986842105263158 | -1045112781954887.1 | 327422476057.9 | 5.5
12600 | 8760 | 0.8809524 | 10986842105263158 | -1045112781954887.1 | 293256367437.7 | 5.5
13090.91 | 8760 | 1.359722 | 10986842105263158 | -1045112781954887.1 | 243720848936.0 | 5.5
13990.91 | 8760 | 2.473034 | 10986842105263158 | -1045112781954887.1 | 164458150940.8 | 5.5
14890.91 | 8760 | 2.310134 | 10986842105263158 | -1045112781954887.1 | 105324137168.6 | 5.5
15627.27 | 8760 | 1.638162 | 10986842105263158 | -1045112781954887.1 | -249082634052.6 | 5.5
16363.64 | 8760 | 1.472778 | 10986842105263158 | -1045112781954887.1 | -389393666687.7 | 5.5
17181.82 | 8760 | 1.408466 | 10986842105263158 | -1045112781954887.1 | -430920987926.2 | 5.5
18000 | 8760 | 1.233333 | 10986842105263158 | -1045112781954887.1 | -507989833830.1 | 5.5
18556.36 | 8760 | 0.802959 | 10986842105263158 | -1045112781954887.1 | -576437440225.1 | 5.5
19636.36 | 9060 | 1.35463 | 10986842105263158 | -1045112781954887.1 | -755602350692.3 | 5.5
20454.55 | 9287.273 | 1.041333 | 10986842105263158 | -1045112781954887.1 | -999304494663.2 | 5.5
21354.55 | 9537.273 | 1.025543 | 10986842105263158 | -1045112781954887.1 | -1477433397854.5 | 5.5
21763.64 | 9650.909 | 0.4548872 | 10986842105263158 | -1045112781954887.1 | -1873003016638.5 | 5.5
22090.91 | 9650 | 0.3530864 | 10986842105263158 | -1045112781954887.1 | -2362837728517.8 | 5.5
22745.45 | 9650 | 0.9716227 | 10986842105263158 | -1045112781954887.1 | -8088573202021.7 | 5.5
22909.09 | 9650 | 0.1615079 | 10986842105263158 | -1045112781954887.1 | -13004903673779.1 | 5.5
23072.73 | 9650 | 0.1256895 | 10986842105263158 | -1045112781954887.1 | -23993944078633.7 | 5.5
23236.36 | 9650 | 0.07746479 | 10986842105263158 | -1045112781954887.1 | -47990528355841.9 | 5.5
23645.45 | 9650 | 0.08458285 | 10986842105263158 | -1045112781954887.1 | -101453708496394.9 | 5.5

## Sheet20
Time (Sec) | Power(W) | Growth Rate (gm/sec) | No. of net impurity atoms added | Number of net impurity of previous crystal added | Output net impurity | Detector grade region
0 | 8700 | 0 | 164511278195488.7 | -2798872180451127.5 | 429120805177.1 | 32.8
513 | 8700 | 0.171539961 | 164511278195488.7 | -2798872180451127.5 | 428536744445.5 | 32.8
900 | 8680 | 0.138888889 | 164511278195488.7 | -2798872180451127.5 | 427708261784.3 | 32.8
2454.545 | 8660 | 0.068444444 | 164511278195488.7 | -2798872180451127.5 | 426596902611.9 | 32.8
3272.727 | 8640 | 0.070888889 | 164511278195488.7 | -2798872180451127.5 | 425066160759.5 | 32.8
4090.909 | 8620 | 0.082622222 | 164511278195488.7 | -2798872180451127.5 | 422844294936.9 | 32.8
4909.091 | 8600 | 0.099203704 | 164511278195488.7 | -2798872180451127.5 | 419660142953.6 | 32.8
5727.273 | 8600 | 0.119253968 | 164511278195488.7 | -2798872180451127.5 | 415228464068.3 | 32.8
6545.455 | 8600 | 0.171569444 | 164511278195488.7 | -2798872180451127.5 | 408027369054.7 | 32.8
7363.636 | 8600 | 0.225160494 | 164511278195488.7 | -2798872180451127.5 | 397587769662.8 | 32.8
8263.636 | 8600 | 0.411562156 | 164511278195488.7 | -2798872180451127.5 | 376874692624.0 | 32.8
9081.818 | 8600 | 0.53953954 | 164511278195488.7 | -2798872180451127.5 | 348632310672.9 | 32.8
9818.182 | 8600 | 0.641666667 | 164511278195488.7 | -2798872180451127.5 | 314953868633.5 | 32.8
10636.36 | 8600 | 0.893162393 | 164511278195488.7 | -2798872180451127.5 | 269361917606.0 | 32.8
11569.09 | 8720 | 1.322489392 | 164511278195488.7 | -2798872180451127.5 | 207625128537.4 | 32.8
12272.73 | 8720 | 1.157037037 | 164511278195488.7 | -2798872180451127.5 | 184667823001.4 | 32.8
13418.18 | 8720 | 1.930216802 | 164511278195488.7 | -2798872180451127.5 | 132740750596.3 | 32.8
14727.27 | 8720 | 2.098148148 | 164511278195488.7 | -2798872180451127.5 | 86296144908.0 | 32.8
15709.09 | 8720 | 1.419560185 | 164511278195488.7 | -2798872180451127.5 | 61407756041.9 | 32.8
16527.27 | 8720 | 1.107260726 | 164511278195488.7 | -2798872180451127.5 | 45443639256.0 | 32.8
17345.45 | 8720 | 0.968553459 | 164511278195488.7 | -2798872180451127.5 | 42571134631.7 | 32.8
18163.64 | 8720 | 0.886386386 | 164511278195488.7 | -2798872180451127.5 | 38101080237.6 | 32.8
18981.82 | 8720 | 0.763888889 | 164511278195488.7 | -2798872180451127.5 | -66854477889.7 | 32.8
19881.82 | 8720 | 0.729309556 | 164511278195488.7 | -2798872180451127.5 | -98529248899.9 | 32.8
20618.18 | 8720 | 0.5335097 | 164511278195488.7 | -2798872180451127.5 | -303072876918.3 | 32.8
21272.73 | 8720 | 0.427777778 | 164511278195488.7 | -2798872180451127.5 | -705193328693.8 | 32.8
22254.55 | 8720 | 0.579656863 | 164511278195488.7 | -2798872180451127.5 | -902264385463.1 | 32.8
22909.09 | 8720 | 0.375396825 | 164511278195488.7 | -2798872180451127.5 | -1270256712118.3 | 32.8
23727.27 | 8720 | 0.48045977 | 164511278195488.7 | -2798872180451127.5 | -1329252822130.3 | 32.8
25036.36 | 8720 | 0.778867102 | 164511278195488.7 | -2798872180451127.5 | -1450603063234.5 | 32.8
25363.64 | 8720 | 0.212903226 | 164511278195488.7 | -2798872180451127.5 | -1490025163302.5 | 32.8
26345.45 | 8992.727 | 0.709799862 | 164511278195488.7 | -2798872180451127.5 | -1653730102266.9 | 32.8
27720 | 9374.545 | 2.424242424 | 164511278195488.7 | -2798872180451127.5 | -3480630299229.2 | 32.8
27981.82 | 9447.273 | 0.732618583 | 164511278195488.7 | -2798872180451127.5 | -9963261655313.4 | 32.8
28309.09 | 9538.182 | 0.134020552 | 164511278195488.7 | -2798872180451127.5 | -17897246681209.7 | 32.8